## Program Data
Operator | DP
Station | STI A
Product | NTSXX0200CTG
Process | 55597NG0
Start Date | 10/1/2014 | 9:26:55 AM
Finish Date
Part Number | DC @ -55C
Remarks
C:\STI TESTS\NTSXX0200CTGA.T60
| [1] | [2] | [3] | [4] | [5] | [6] | [7] | [8] | [9] | [10] | [11] | [12] | [13] | [14] | [15] | [16] | [17] | [18]
Limit | IR < 50.01MA | IR < 50.01MA | IR < 50.01MA | IR < 50.01MA | IR < 50.01MA | IR < 50.01MA | IR < 50.01MA | IR < 50.01MA | IR < 50.01MA | BVR > 200.2 V | VF < 4.000 V | VF < 4.000 V | VF < 4.000 V | VF < 4.000 V | VF < 4.000 V | VF < 4.000 V | VF < 4.000 V | VF < 4.000 V
Bias 1 | VR = 10.01 V | VR = 20.00 V | VR = 50.01 V | VR = 74.99 V | VR = 100.1 V | VR = 125.0 V | VR = 149.9 V | VR = 180.2 V | VR = 200.2 V | IR = 500.1UA | IF = 100.1MA | IF = 1.001 A | IF = 3.001 A | IF = 5.001 A | IF = 10.00 A | IF = 15.01 A | IF = 20.00 A | IF = 30.00 A
Bias 2
| Soak Time = 0 mS | Soak Time = 0 mS | Soak Time = 0 mS | Soak Time = 0 mS | Soak Time = 0 mS | Soak Time = 0 mS | Soak Time = 0 mS | Soak Time = 0 mS | Soak Time = 0 mS

## Columnar
Operator | DP
Station | STI A
Product | NTSXX0200CTG
Process | 55597NG0
Start Date | 10/1/2014 | 9:26:55 AM
Finish Date
Part Number | DC @ -55C
Remarks
C:\STI DATA\55597NG0.DAT
Serial Number | Label | Sort | Bin | 1) IR [A] | 2) IR [A] | 3) IR [A] | 4) IR [A] | 5) IR [A] | 6) IR [A] | 7) IR [A] | 8) IR [A] | 9) IR [A] | 10) BVR [V] | 11) VF [V] | 12) VF [V] | 13) VF [V] | 14) VF [V] | 15) VF [V] | 16) VF [V] | 17) VF [V] | 18) VF [V]
|  |  |  | IR < 50.01MA | IR < 50.01MA | IR < 50.01MA | IR < 50.01MA | IR < 50.01MA | IR < 50.01MA | IR < 50.01MA | IR < 50.01MA | IR < 50.01MA | BVR > 200.2 V | VF < 4.000 V | VF < 4.000 V | VF < 4.000 V | VF < 4.000 V | VF < 4.000 V | VF < 4.000 V | VF < 4.000 V | VF < 4.000 V
|  |  |  | VR = 10.01 V | VR = 20.00 V | VR = 50.01 V | VR = 74.99 V | VR = 100.1 V | VR = 125.0 V | VR = 149.9 V | VR = 180.2 V | VR = 200.2 V | IR = 500.1UA | IF = 100.1MA | IF = 1.001 A | IF = 3.001 A | IF = 5.001 A | IF = 10.00 A | IF = 15.01 A | IF = 20.00 A | IF = 30.00 A
1 |  | FAIL |  | 2.281n | 3.950n | 8.618n | 13.72n | 21.03n | 33.61n | 67.67n | 184.2n | 20.20m | 186.1 | 443.0m | 524.0m | 622.0m | 706.0m | 900.0m | 1.109 | 1.334 | 1.88
2 |  | FAIL |  | 2.081n | 3.356n | 7.545n | 12.50n | 20.09n | 33.20n | 60.13n | 163.7n | 19.20m | 186.1 | 442.0m | 524.0m | 621.0m | 707.0m | 899.0m | 1.107 | 1.333 | 1.875
3 |  | FAIL |  | 2.490n | 3.829n | 28.82n | 290.4n | 1.309u | 4.039u | 11.68u | 53.27u | 22.00m | 185.4 | 442.0m | 521.0m | 621.0m | 706.0m | 896.0m | 1.102 | 1.327 | 1.858
4 |  | FAIL |  | 2.281n | 3.566n | 7.990n | 12.77n | 20.44n | 33.39n | 60.16n | 162.0n | 20.40m | 186.1 | 440.0m | 523.0m | 621.0m | 707.0m | 899.0m | 1.107 | 1.335 | 1.882
5 |  | FAIL |  | 2.824n | 4.533n | 10.31n | 18.45n | 49.42n | 185.1n | 772.3n | 5.532u | 20.10m | 186 | 440.0m | 523.0m | 622.0m | 707.0m | 900.0m | 1.113 | 1.342 | 1.893
6 |  | FAIL |  | 2.405n | 3.696n | 8.109n | 12.97n | 20.10n | 32.08n | 56.45n | 150.0n | 18.10m | 186.6 | 439.0m | 523.0m | 622.0m | 708.0m | 902.0m | 1.115 | 1.343 | 1.897
7 |  | FAIL |  | 2.302n | 3.663n | 8.021n | 13.15n | 20.80n | 34.10n | 61.64n | 167.6n | 19.80m | 186.1 | 442.0m | 524.0m | 621.0m | 707.0m | 900.0m | 1.108 | 1.333 | 1.879
8 |  | FAIL |  | 2.547n | 3.808n | 8.812n | 13.76n | 21.91n | 35.51n | 63.60n | 170.2n | 20.20m | 186.2 | 442.0m | 523.0m | 620.0m | 707.0m | 899.0m | 1.107 | 1.334 | 1.88
9 |  | FAIL |  | 2.434n | 3.856n | 8.720n | 14.18n | 22.56n | 36.85n | 65.78n | 178.1n | 21.20m | 185.7 | 442.0m | 523.0m | 622.0m | 707.0m | 899.0m | 1.107 | 1.335 | 1.879
10 |  | FAIL |  | 2.476n | 3.827n | 8.442n | 13.35n | 21.36n | 34.28n | 61.26n | 162.9n | 19.40m | 186.2 | 440.0m | 523.0m | 621.0m | 708.0m | 901.0m | 1.112 | 1.342 | 1.889
11 |  | FAIL |  | 2.846n | 4.193n | 11.97n | 82.76n | 571.5n | 2.868u | 13.12u | 107.0u | 22.40m | 185.5 | 442.0m | 523.0m | 623.0m | 711.0m | 905.0m | 1.116 | 1.348 | 1.9
12 |  | FAIL |  | 2.496n | 3.944n | 8.663n | 13.60n | 21.80n | 35.92n | 63.60n | 168.7n | 21.20m | 185.7 | 441.0m | 524.0m | 622.0m | 708.0m | 899.0m | 1.107 | 1.333 | 1.877
13 |  | FAIL |  | 2.577n | 4.011n | 8.651n | 13.84n | 21.98n | 35.55n | 63.92n | 171.0n | 19.50m | 186.2 | 442.0m | 523.0m | 622.0m | 706.0m | 899.0m | 1.107 | 1.334 | 1.882
14 |  | FAIL |  | 2.598n | 3.945n | 8.516n | 13.39n | 20.77n | 33.38n | 59.08n | 156.7n | 19.90m | 186 | 441.0m | 523.0m | 623.0m | 708.0m | 899.0m | 1.108 | 1.334 | 1.879
15 |  | FAIL |  | 2.550n | 4.006n | 9.216n | 23.19n | 94.86n | 407.4n | 1.724u | 14.67u | 22.80m | 185.3 | 443.0m | 524.0m | 621.0m | 706.0m | 895.0m | 1.105 | 1.331 | 1.87
16 |  | FAIL |  | 2.343n | 3.808n | 8.431n | 13.65n | 21.63n | 35.60n | 62.31n | 166.6n | 19.00m | 186.2 | 440.0m | 524.0m | 621.0m | 708.0m | 901.0m | 1.112 | 1.342 | 1.89
17 |  | FAIL |  | 2.140n | 3.342n | 7.354n | 11.76n | 18.50n | 29.91n | 52.94n | 138.9n | 16.20m | 187.2 | 440.0m | 523.0m | 622.0m | 711.0m | 906.0m | 1.118 | 1.351 | 1.907
18 |  | FAIL |  | 2.698n | 4.239n | 9.442n | 15.13n | 24.12n | 39.25n | 70.41n | 189.5n | 20.10m | 186.1 | 442.0m | 524.0m | 621.0m | 708.0m | 899.0m | 1.106 | 1.333 | 1.88
19 |  | FAIL |  | 2.454n | 3.695n | 8.361n | 13.73n | 21.93n | 36.07n | 65.42n | 176.9n | 19.80m | 186.1 | 441.0m | 523.0m | 622.0m | 706.0m | 900.0m | 1.107 | 1.334 | 1.881
20 |  | FAIL |  | 1.837n | 2.882n | 6.379n | 10.26n | 16.27n | 26.28n | 47.17n | 126.7n | 18.00m | 186.6 | 443.0m | 524.0m | 621.0m | 709.0m | 902.0m | 1.112 | 1.339 | 1.89
1 |  | FAIL |  | 2.131n | 3.378n | 7.951n | 12.82n | 20.32n | 33.43n | 59.28n | 159.0n | 19.90m | 186.1 | 441.0m | 523.0m | 623.0m | 707.0m | 900.0m | 1.108 | 1.336 | 1.882
2 |  | FAIL |  | 2.463n | 3.633n | 8.173n | 13.06n | 20.47n | 32.83n | 58.55n | 156.1n | 18.90m | 186.5 | 442.0m | 525.0m | 622.0m | 707.0m | 900.0m | 1.107 | 1.336 | 1.882
3 |  | FAIL |  | 2.572n | 3.823n | 7.988n | 13.88n | 22.19n | 35.91n | 65.17n | 174.6n | 21.60m | 185.5 | 443.0m | 523.0m | 621.0m | 706.0m | 897.0m | 1.104 | 1.33 | 1.87
4 |  | FAIL |  | 2.180n | 3.631n | 7.965n | 13.09n | 20.66n | 33.17n | 58.94n | 156.8n | 19.50m | 186 | 440.0m | 523.0m | 622.0m | 706.0m | 900.0m | 1.11 | 1.336 | 1.884
5 |  | FAIL |  | 2.908n | 4.268n | 9.445n | 15.51n | 24.76n | 40.49n | 72.47n | 193.7n | 20.30m | 186 | 441.0m | 523.0m | 620.0m | 708.0m | 899.0m | 1.11 | 1.339 | 1.888
6 |  | FAIL |  | 2.200n | 3.212n | 7.194n | 11.40n | 18.04n | 28.93n | 51.62n | 137.3n | 17.80m | 186.7 | 440.0m | 521.0m | 621.0m | 708.0m | 902.0m | 1.113 | 1.343 | 1.895
7 |  | FAIL |  | 2.425n | 3.717n | 8.415n | 13.64n | 21.64n | 35.39n | 63.62n | 170.9n | 19.60m | 186.2 | 442.0m | 523.0m | 621.0m | 709.0m | 900.0m | 1.109 | 1.336 | 1.882
8 |  | FAIL |  | 2.713n | 3.299n | 8.825n | 14.08n | 22.66n | 36.69n | 65.58n | 174.8n | 19.30m | 186.2 | 441.0m | 523.0m | 622.0m | 706.0m | 898.0m | 1.109 | 1.336 | 1.882
9 |  | FAIL |  | 2.550n | 3.859n | 8.903n | 14.46n | 22.88n | 37.09n | 66.69n | 176.8n | 20.60m | 186 | 442.0m | 524.0m | 621.0m | 707.0m | 900.0m | 1.108 | 1.334 | 1.879
10 |  | FAIL |  | 2.359n | 3.688n | 8.035n | 12.82n | 20.50n | 33.25n | 59.28n | 158.5n | 18.80m | 186.7 | 440.0m | 523.0m | 621.0m | 708.0m | 900.0m | 1.11 | 1.34 | 1.889
11 |  | FAIL |  | MAX | MAX | 1.259 | 1.282 | 465.2m | 602.6m | 739.6m | 904.1m | 408.0m | MIN | 41.00m | 338.0m | 531.0m | 612.0m | 784.0m | 935.0m | 1.085 | 1.337
12 |  | FAIL |  | 2.501n | 3.271n | 7.499n | 12.17n | 19.27n | 31.35n | 56.87n | 153.8n | 20.50m | 185.7 | 441.0m | 524.0m | 622.0m | 706.0m | 898.0m | 1.104 | 1.332 | 1.875
13 |  | FAIL |  | 2.697n | 4.110n | 9.157n | 14.80n | 23.94n | 38.48n | 68.81n | 182.5n | 19.10m | 186.4 | 442.0m | 522.0m | 621.0m | 706.0m | 899.0m | 1.107 | 1.336 | 1.884
14 |  | FAIL |  | 2.356n | 3.316n | 7.485n | 11.90n | 18.98n | 29.99n | 54.76n | 146.7n | 19.10m | 186.4 | 441.0m | 524.0m | 621.0m | 708.0m | 900.0m | 1.108 | 1.336 | 1.883
15 |  | FAIL |  | 2.615n | 4.077n | 9.018n | 15.00n | 24.02n | 40.31n | 81.35n | 301.5n | 22.40m | 185.5 | 441.0m | 523.0m | 621.0m | 707.0m | 899.0m | 1.107 | 1.334 | 1.878
16 |  | FAIL |  | 2.718n | 4.083n | 8.237n | 14.46n | 21.71n | 35.37n | 63.39n | 168.6n | 18.90m | 186.4 | 440.0m | 523.0m | 621.0m | 708.0m | 901.0m | 1.113 | 1.34 | 1.891
17 |  | FAIL |  | 2.328n | 3.449n | 7.664n | 12.20n | 19.15n | 30.82n | 54.46n | 143.0n | 16.40m | 187.2 | 441.0m | 522.0m | 623.0m | 710.0m | 906.0m | 1.118 | 1.35 | 1.909
18 |  | FAIL |  | 2.431n | 3.771n | 8.289n | 13.68n | 21.70n | 35.67n | 64.08n | 173.4n | 19.80m | 186 | 442.0m | 524.0m | 620.0m | 706.0m | 899.0m | 1.108 | 1.336 | 1.88
19 |  | FAIL |  | 2.528n | 3.070n | 8.860n | 15.39n | 24.52n | 40.74n | 74.31n | 202.5n | 19.40m | 186.1 | 441.0m | 523.0m | 621.0m | 706.0m | 899.0m | 1.107 | 1.334 | 1.881
20 |  | FAIL |  | 2.316n | 3.574n | 7.609n | 12.52n | 20.08n | 32.39n | 57.55n | 153.0n | 17.40m | 186.8 | 441.0m | 524.0m | 621.0m | 708.0m | 902.0m | 1.111 | 1.34 | 1.892
3 |  | FAIL |  | 2.418n | 3.872n | 28.78n | 292.1n | 1.333u | 4.057u | 11.79u | 53.70u | 21.80m | 185.5 | 441.0m | 524.0m | 620.0m | 704.0m | 894.0m | 1.099 | 1.322 | 1.848
5 |  | FAIL |  | 2.868n | 4.463n | 9.335n | 18.23n | 49.06n | 186.1n | 774.8n | 5.637u | 20.50m | 186 | 441.0m | 521.0m | 621.0m | 708.0m | 901.0m | 1.109 | 1.339 | 1.89
11 |  | FAIL |  | 2.628n | 4.061n | 11.77n | 82.94n | 570.0n | 2.859u | 13.09u | 107.8u | 22.20m | 185.3 | 441.0m | 524.0m | 623.0m | 709.0m | 905.0m | 1.115 | 1.345 | 1.897
15 |  | FAIL |  | 2.505n | 3.876n | 8.944n | 23.06n | 94.99n | 407.4n | 1.737u | 14.81u | 22.60m | 185.4 | 441.0m | 522.0m | 619.0m | 705.0m | 897.0m | 1.102 | 1.328 | 1.87
700 |  | FAIL |  | 2.551n | 3.905n | 8.662n | 13.87n | 22.11n | 35.31n | 62.75n | 166.3n | 19.10m | 186.2 | 441.0m | 523.0m | 622.0m | 708.0m | 900.0m | 1.11 | 1.339 | 1.887
700 |  | FAIL |  | 2.383n | 3.840n | 8.536n | 13.69n | 21.82n | 35.00n | 61.79n | 164.7n | 19.00m | 186.2 | 440.0m | 523.0m | 621.0m | 706.0m | 900.0m | 1.109 | 1.339 | 1.889
701 |  | FAIL |  | 2.241n | 3.455n | 7.797n | 12.99n | 20.17n | 31.89n | 60.03n | 160.7n | 18.60m | 186.5 | 441.0m | 523.0m | 616.0m | 695.0m | 892.0m | 1.105 | 1.331 | 1.88
3 |  | FAIL |  | 2.382n | 3.876n | 28.65n | 292.2n | 1.324u | 4.059u | 11.80u | 53.63u | 21.80m | 185.4 | 443.0m | 523.0m | 621.0m | 707.0m | 898.0m | 1.102 | 1.33 | 1.873
5 |  | FAIL |  | 2.742n | 4.273n | 9.763n | 18.12n | 48.58n | 186.8n | 779.7n | 5.664u | 20.00m | 186.1 | 442.0m | 524.0m | 621.0m | 707.0m | 902.0m | 1.111 | 1.339 | 1.888
5 |  | FAIL |  | 2.563n | 4.550n | 9.804n | 17.86n | 49.12n | 188.5n | 791.1n | 5.711u | 19.70m | 186.1 | 440.0m | 521.0m | 620.0m | 705.0m | 895.0m | 1.104 | 1.331 | 1.875
11 |  | FAIL |  | 2.568n | 4.127n | 12.22n | 83.14n | 570.9n | 2.857u | 13.10u | 108.1u | 22.30m | 185.4 | 441.0m | 524.0m | 622.0m | 709.0m | 902.0m | 1.113 | 1.341 | 1.89
15 |  | FAIL |  | 2.522n | 3.940n | 8.341n | 13.21n | 20.52n | 32.75n | 58.17n | 155.3n | 19.50m | 186.1 | 443.0m | 523.0m | 621.0m | 708.0m | 899.0m | 1.107 | 1.334 | 1.881
| N |  |  | 51 | 51 | 52 | 52 | 52 | 52 | 52 | 52 | 52 | 51 | 52 | 52 | 52 | 52 | 52 | 52 | 52 | 52
| Minimun |  |  | 1.837n | 2.882n | 6.379n | 10.26n | 16.27n | 26.28n | 47.17n | 126.7n | 16.20m | 185.3 | 41.00m | 338.0m | 531.0m | 612.0m | 784.0m | 935.0m | 1.085 | 1.337
| Range |  |  | 1.071n | 1.668n | 1.259 | 1.282 | 465.2m | 602.6m | 739.6m | 904.1m | 391.8m | 1.9 | 402.0m | 187.0m | 92.00m | 99.00m | 122.0m | 183.0m | 266.0m | 572.0m
| Maximum |  |  | 2.908n | 4.550n | 1.259 | 1.282 | 465.2m | 602.6m | 739.6m | 904.1m | 408.0m | 187.2 | 443.0m | 525.0m | 623.0m | 711.0m | 906.0m | 1.118 | 1.351 | 1.909
| Mean |  |  | 2.471n | 3.796n | 24.21m | 24.65m | 8.946m | 11.59m | 14.22m | 17.40m | 27.38m | 186.1 | 433.6m | 519.6m | 619.5m | 705.2m | 897.5m | 1.105 | 1.332 | 1.873
| Std. Deviation |  |  | 212.1p | 360.6p | 174.6m | 177.8m | 64.51m | 83.57m | 102.6m | 125.4m | 53.84m | 447.4m | 55.51m | 25.69m | 12.56m | 13.36m | 16.26m | 24.41m | 35.30m | 76.45m
| Variance |  |  | 0.045a | 0.130a | 30.48m | 31.61m | 4.162m | 6.983m | 10.52m | 15.72m | 2.898m | 200.1m | 3.082m | 660.0u | 157.9u | 178.5u | 264.3u | 595.6u | 1.246m | 5.845m

## Datalog
Operator
Station
Product
Process
Start Date
Finish Date
Part Number | DC @ -55C
Remarks
Serial Number | Label | Sort | Bin | 1) IR [A] | 2) IR [A] | 3) IR [A] | 4) IR [A] | 5) IR [A] | 6) IR [A] | 7) IR [A] | 8) IR [A] | 9) IR [A] | 10) BVR [V] | 11) VF [V] | 12) VF [V] | 13) VF [V] | 14) VF [V] | 15) VF [V] | 16) VF [V] | 17) VF [V] | 18) VF [V]
|  |  |  | IR < 50.01MA | IR < 50.01MA | IR < 50.01MA | IR < 50.01MA | IR < 50.01MA | IR < 50.01MA | IR < 50.01MA | IR < 50.01MA | IR < 50.01MA | BVR > 200.2 V | VF < 4.000 V | VF < 4.000 V | VF < 4.000 V | VF < 4.000 V | VF < 4.000 V | VF < 4.000 V | VF < 4.000 V | VF < 4.000 V
|  |  |  | VR = 10.01 V | VR = 20.00 V | VR = 50.01 V | VR = 74.99 V | VR = 100.1 V | VR = 125.0 V | VR = 149.9 V | VR = 180.2 V | VR = 200.2 V | IR = 500.1UA | IF = 100.1MA | IF = 1.001 A | IF = 3.001 A | IF = 5.001 A | IF = 10.00 A | IF = 15.01 A | IF = 20.00 A | IF = 30.00 A
1 |  | FAIL |  | 2.281e-09 | 3.95e-09 | 8.618e-09 | 1.372e-08 | 2.103e-08 | 3.361e-08 | 6.767e-08 | 1.842e-07 | 0.0202 | 186.1 | 0.443 | 0.524 | 0.622 | 0.706 | 0.9 | 1.109 | 1.334 | 1.88
2 |  | FAIL |  | 2.081e-09 | 3.356e-09 | 7.545e-09 | 1.25e-08 | 2.009e-08 | 3.32e-08 | 6.013e-08 | 1.637e-07 | 0.0192 | 186.1 | 0.442 | 0.524 | 0.621 | 0.707 | 0.899 | 1.107 | 1.333 | 1.875
3 |  | FAIL |  | 2.382e-09 | 3.876e-09 | 2.865e-08 | 2.922e-07 | 1.324e-06 | 4.059e-06 | 1.18e-05 | 5.363e-05 | 0.0218 | 185.4 | 0.443 | 0.523 | 0.621 | 0.707 | 0.898 | 1.102 | 1.33 | 1.873
4 |  | FAIL |  | 2.281e-09 | 3.566e-09 | 7.99e-09 | 1.277e-08 | 2.044e-08 | 3.339e-08 | 6.016e-08 | 1.62e-07 | 0.0204 | 186.1 | 0.44 | 0.523 | 0.621 | 0.707 | 0.899 | 1.107 | 1.335 | 1.882
5 |  | FAIL |  | 2.563e-09 | 4.55e-09 | 9.804e-09 | 1.786e-08 | 4.912e-08 | 1.885e-07 | 7.911e-07 | 5.711e-06 | 0.0197 | 186.1 | 0.44 | 0.521 | 0.62 | 0.705 | 0.895 | 1.104 | 1.331 | 1.875
6 |  | FAIL |  | 2.405e-09 | 3.696e-09 | 8.109e-09 | 1.297e-08 | 2.01e-08 | 3.208e-08 | 5.645e-08 | 1.5e-07 | 0.0181 | 186.6 | 0.439 | 0.523 | 0.622 | 0.708 | 0.902 | 1.115 | 1.343 | 1.897
7 |  | FAIL |  | 2.302e-09 | 3.663e-09 | 8.021e-09 | 1.315e-08 | 2.08e-08 | 3.41e-08 | 6.164e-08 | 1.676e-07 | 0.0198 | 186.1 | 0.442 | 0.524 | 0.621 | 0.707 | 0.9 | 1.108 | 1.333 | 1.879
8 |  | FAIL |  | 2.547e-09 | 3.808e-09 | 8.812e-09 | 1.376e-08 | 2.191e-08 | 3.551e-08 | 6.36e-08 | 1.702e-07 | 0.0202 | 186.2 | 0.442 | 0.523 | 0.62 | 0.707 | 0.899 | 1.107 | 1.334 | 1.88
9 |  | FAIL |  | 2.434e-09 | 3.856e-09 | 8.72e-09 | 1.418e-08 | 2.256e-08 | 3.685e-08 | 6.578e-08 | 1.781e-07 | 0.0212 | 185.7 | 0.442 | 0.523 | 0.622 | 0.707 | 0.899 | 1.107 | 1.335 | 1.879
10 |  | FAIL |  | 2.476e-09 | 3.827e-09 | 8.442e-09 | 1.335e-08 | 2.136e-08 | 3.428e-08 | 6.126e-08 | 1.629e-07 | 0.0194 | 186.2 | 0.44 | 0.523 | 0.621 | 0.708 | 0.901 | 1.112 | 1.342 | 1.889
11 |  | FAIL |  | 2.568e-09 | 4.127e-09 | 1.222e-08 | 8.314e-08 | 5.709e-07 | 2.857e-06 | 1.31e-05 | 0.0001081 | 0.0223 | 185.4 | 0.441 | 0.524 | 0.622 | 0.709 | 0.902 | 1.113 | 1.341 | 1.89
12 |  | FAIL |  | 2.496e-09 | 3.944e-09 | 8.663e-09 | 1.36e-08 | 2.18e-08 | 3.592e-08 | 6.36e-08 | 1.687e-07 | 0.0212 | 185.7 | 0.441 | 0.524 | 0.622 | 0.708 | 0.899 | 1.107 | 1.333 | 1.877
13 |  | FAIL |  | 2.577e-09 | 4.011e-09 | 8.651e-09 | 1.384e-08 | 2.198e-08 | 3.555e-08 | 6.392e-08 | 1.71e-07 | 0.0195 | 186.2 | 0.442 | 0.523 | 0.622 | 0.706 | 0.899 | 1.107 | 1.334 | 1.882
14 |  | FAIL |  | 2.598e-09 | 3.945e-09 | 8.516e-09 | 1.339e-08 | 2.077e-08 | 3.338e-08 | 5.908e-08 | 1.567e-07 | 0.0199 | 186 | 0.441 | 0.523 | 0.623 | 0.708 | 0.899 | 1.108 | 1.334 | 1.879
15 |  | FAIL |  | 2.522e-09 | 3.94e-09 | 8.341e-09 | 1.321e-08 | 2.052e-08 | 3.275e-08 | 5.817e-08 | 1.553e-07 | 0.0195 | 186.1 | 0.443 | 0.523 | 0.621 | 0.708 | 0.899 | 1.107 | 1.334 | 1.881
16 |  | FAIL |  | 2.343e-09 | 3.808e-09 | 8.431e-09 | 1.365e-08 | 2.163e-08 | 3.56e-08 | 6.231e-08 | 1.666e-07 | 0.019 | 186.2 | 0.44 | 0.524 | 0.621 | 0.708 | 0.901 | 1.112 | 1.342 | 1.89
17 |  | FAIL |  | 2.14e-09 | 3.342e-09 | 7.354e-09 | 1.176e-08 | 1.85e-08 | 2.991e-08 | 5.294e-08 | 1.389e-07 | 0.0162 | 187.2 | 0.44 | 0.523 | 0.622 | 0.711 | 0.906 | 1.118 | 1.351 | 1.907
18 |  | FAIL |  | 2.698e-09 | 4.239e-09 | 9.442e-09 | 1.513e-08 | 2.412e-08 | 3.925e-08 | 7.041e-08 | 1.895e-07 | 0.0201 | 186.1 | 0.442 | 0.524 | 0.621 | 0.708 | 0.899 | 1.106 | 1.333 | 1.88
19 |  | FAIL |  | 2.454e-09 | 3.695e-09 | 8.361e-09 | 1.373e-08 | 2.193e-08 | 3.607e-08 | 6.542e-08 | 1.769e-07 | 0.0198 | 186.1 | 0.441 | 0.523 | 0.622 | 0.706 | 0.9 | 1.107 | 1.334 | 1.881
20 |  | FAIL |  | 1.837e-09 | 2.882e-09 | 6.379e-09 | 1.026e-08 | 1.627e-08 | 2.628e-08 | 4.717e-08 | 1.267e-07 | 0.018 | 186.6 | 0.443 | 0.524 | 0.621 | 0.709 | 0.902 | 1.112 | 1.339 | 1.89
1 |  | FAIL |  | 2.131e-09 | 3.378e-09 | 7.951e-09 | 1.282e-08 | 2.032e-08 | 3.343e-08 | 5.928e-08 | 1.59e-07 | 0.0199 | 186.1 | 0.441 | 0.523 | 0.623 | 0.707 | 0.9 | 1.108 | 1.336 | 1.882
2 |  | FAIL |  | 2.463e-09 | 3.633e-09 | 8.173e-09 | 1.306e-08 | 2.047e-08 | 3.283e-08 | 5.855e-08 | 1.561e-07 | 0.0189 | 186.5 | 0.442 | 0.525 | 0.622 | 0.707 | 0.9 | 1.107 | 1.336 | 1.882
3 |  | FAIL |  | 2.572e-09 | 3.823e-09 | 7.988e-09 | 1.388e-08 | 2.219e-08 | 3.591e-08 | 6.517e-08 | 1.746e-07 | 0.0216 | 185.5 | 0.443 | 0.523 | 0.621 | 0.706 | 0.897 | 1.104 | 1.33 | 1.87
4 |  | FAIL |  | 2.18e-09 | 3.631e-09 | 7.965e-09 | 1.309e-08 | 2.066e-08 | 3.317e-08 | 5.894e-08 | 1.568e-07 | 0.0195 | 186 | 0.44 | 0.523 | 0.622 | 0.706 | 0.9 | 1.11 | 1.336 | 1.884
5 |  | FAIL |  | 2.908e-09 | 4.268e-09 | 9.445e-09 | 1.551e-08 | 2.476e-08 | 4.049e-08 | 7.247e-08 | 1.937e-07 | 0.0203 | 186 | 0.441 | 0.523 | 0.62 | 0.708 | 0.899 | 1.11 | 1.339 | 1.888
6 |  | FAIL |  | 2.2e-09 | 3.212e-09 | 7.194e-09 | 1.14e-08 | 1.804e-08 | 2.893e-08 | 5.162e-08 | 1.373e-07 | 0.0178 | 186.7 | 0.44 | 0.521 | 0.621 | 0.708 | 0.902 | 1.113 | 1.343 | 1.895
7 |  | FAIL |  | 2.425e-09 | 3.717e-09 | 8.415e-09 | 1.364e-08 | 2.164e-08 | 3.539e-08 | 6.362e-08 | 1.709e-07 | 0.0196 | 186.2 | 0.442 | 0.523 | 0.621 | 0.709 | 0.9 | 1.109 | 1.336 | 1.882
8 |  | FAIL |  | 2.713e-09 | 3.299e-09 | 8.825e-09 | 1.408e-08 | 2.266e-08 | 3.669e-08 | 6.558e-08 | 1.748e-07 | 0.0193 | 186.2 | 0.441 | 0.523 | 0.622 | 0.706 | 0.898 | 1.109 | 1.336 | 1.882
9 |  | FAIL |  | 2.55e-09 | 3.859e-09 | 8.903e-09 | 1.446e-08 | 2.288e-08 | 3.709e-08 | 6.669e-08 | 1.768e-07 | 0.0206 | 186 | 0.442 | 0.524 | 0.621 | 0.707 | 0.9 | 1.108 | 1.334 | 1.879
10 |  | FAIL |  | 2.359e-09 | 3.688e-09 | 8.035e-09 | 1.282e-08 | 2.05e-08 | 3.325e-08 | 5.928e-08 | 1.585e-07 | 0.0188 | 186.7 | 0.44 | 0.523 | 0.621 | 0.708 | 0.9 | 1.11 | 1.34 | 1.889
11 |  | FAIL |  | MAX | MAX | 1.259 | 1.282 | 0.4652 | 0.6026 | 0.7396 | 0.9041 | 0.408 | MIN | 0.041 | 0.338 | 0.531 | 0.612 | 0.784 | 0.935 | 1.085 | 1.337
12 |  | FAIL |  | 2.501e-09 | 3.271e-09 | 7.499e-09 | 1.217e-08 | 1.927e-08 | 3.135e-08 | 5.687e-08 | 1.538e-07 | 0.0205 | 185.7 | 0.441 | 0.524 | 0.622 | 0.706 | 0.898 | 1.104 | 1.332 | 1.875
13 |  | FAIL |  | 2.697e-09 | 4.11e-09 | 9.157e-09 | 1.48e-08 | 2.394e-08 | 3.848e-08 | 6.881e-08 | 1.825e-07 | 0.0191 | 186.4 | 0.442 | 0.522 | 0.621 | 0.706 | 0.899 | 1.107 | 1.336 | 1.884
14 |  | FAIL |  | 2.356e-09 | 3.316e-09 | 7.485e-09 | 1.19e-08 | 1.898e-08 | 2.999e-08 | 5.476e-08 | 1.467e-07 | 0.0191 | 186.4 | 0.441 | 0.524 | 0.621 | 0.708 | 0.9 | 1.108 | 1.336 | 1.883
15 |  | FAIL |  | 2.615e-09 | 4.077e-09 | 9.018e-09 | 1.5e-08 | 2.402e-08 | 4.031e-08 | 8.135e-08 | 3.015e-07 | 0.0224 | 185.5 | 0.441 | 0.523 | 0.621 | 0.707 | 0.899 | 1.107 | 1.334 | 1.878
16 |  | FAIL |  | 2.718e-09 | 4.083e-09 | 8.237e-09 | 1.446e-08 | 2.171e-08 | 3.537e-08 | 6.339e-08 | 1.686e-07 | 0.0189 | 186.4 | 0.44 | 0.523 | 0.621 | 0.708 | 0.901 | 1.113 | 1.34 | 1.891
17 |  | FAIL |  | 2.328e-09 | 3.449e-09 | 7.664e-09 | 1.22e-08 | 1.915e-08 | 3.082e-08 | 5.446e-08 | 1.43e-07 | 0.0164 | 187.2 | 0.441 | 0.522 | 0.623 | 0.71 | 0.906 | 1.118 | 1.35 | 1.909
18 |  | FAIL |  | 2.431e-09 | 3.771e-09 | 8.289e-09 | 1.368e-08 | 2.17e-08 | 3.567e-08 | 6.408e-08 | 1.734e-07 | 0.0198 | 186 | 0.442 | 0.524 | 0.62 | 0.706 | 0.899 | 1.108 | 1.336 | 1.88
19 |  | FAIL |  | 2.528e-09 | 3.07e-09 | 8.86e-09 | 1.539e-08 | 2.452e-08 | 4.074e-08 | 7.431e-08 | 2.025e-07 | 0.0194 | 186.1 | 0.441 | 0.523 | 0.621 | 0.706 | 0.899 | 1.107 | 1.334 | 1.881
20 |  | FAIL |  | 2.316e-09 | 3.574e-09 | 7.609e-09 | 1.252e-08 | 2.008e-08 | 3.239e-08 | 5.755e-08 | 1.53e-07 | 0.0174 | 186.8 | 0.441 | 0.524 | 0.621 | 0.708 | 0.902 | 1.111 | 1.34 | 1.892
| N |  |  | 39 | 39 | 40 | 40 | 40 | 40 | 40 | 40 | 40 | 39 | 40 | 40 | 40 | 40 | 40 | 40 | 40 | 40
| Minimun |  |  | 1.837e-09 | 2.882e-09 | 6.379e-09 | 1.026e-08 | 1.627e-08 | 2.628e-08 | 4.717e-08 | 1.267e-07 | 0.0162 | 185.4 | 0.041 | 0.338 | 0.531 | 0.612 | 0.784 | 0.935 | 1.085 | 1.337
| Range |  |  | 1.071e-09 | 1.668e-09 | 1.259 | 1.282 | 0.4652 | 0.6026 | 0.7396 | 0.9040998733 | 0.3918 | 1.8 | 0.402 | 0.187 | 0.092 | 0.099 | 0.122 | 0.183 | 0.266 | 0.572
| Maximum |  |  | 2.908e-09 | 4.55e-09 | 1.259 | 1.282 | 0.4652 | 0.6026 | 0.7396 | 0.9041 | 0.408 | 187.2 | 0.443 | 0.525 | 0.623 | 0.711 | 0.906 | 1.118 | 1.351 | 1.909
| Mean |  |  | 2.435282e-09 | 3.725897e-09 | 0.03147501 | 0.03205002 | 0.01163007 | 0.01506521 | 0.0184907 | 0.02260684 | 0.02932 | 186.1692 | 0.43125 | 0.5186 | 0.6191 | 0.704975 | 0.897025 | 1.104525 | 1.33035 | 1.870225
| Std. Deviation |  |  | 2.052871e-10 | 3.509354e-10 | 0.1990654 | 0.202702 | 0.07355457 | 0.09527939 | 0.1169409 | 0.1429501 | 0.0614246 | 0.4187411 | 0.06329449 | 0.02929846 | 0.01430761 | 0.01512764 | 0.01843699 | 0.02770817 | 0.04006184 | 0.08685546
| Variance |  |  | 4.214279e-20 | 1.231556e-19 | 0.03962702 | 0.0410881 | 0.005410274 | 0.009078163 | 0.01367518 | 0.02043472 | 0.003772981 | 0.1753441 | 0.004006192 | 0.0008584 | 0.0002047077 | 0.0002288455 | 0.0003399224 | 0.0007677429 | 0.001604951 | 0.007543871