## Program Data
Operator | DP
Station | STI A
Product | NTSXX0200CTG
Process | 55598NG0
Start Date | 10/1/2014 | 11:07:13 AM
Finish Date
Part Number | DC @ -55C
Remarks
C:\STI TESTS\NTSXX0200CTGA.T60
| [1] | [2] | [3] | [4] | [5] | [6] | [7] | [8] | [9] | [10] | [11] | [12] | [13] | [14] | [15] | [16] | [17] | [18]
Limit | IR < 50.01MA | IR < 50.01MA | IR < 50.01MA | IR < 50.01MA | IR < 50.01MA | IR < 50.01MA | IR < 50.01MA | IR < 50.01MA | IR < 50.01MA | BVR > 200.2 V | VF < 4.000 V | VF < 4.000 V | VF < 4.000 V | VF < 4.000 V | VF < 4.000 V | VF < 4.000 V | VF < 4.000 V | VF < 4.000 V
Bias 1 | VR = 10.01 V | VR = 20.00 V | VR = 50.01 V | VR = 74.99 V | VR = 100.1 V | VR = 125.0 V | VR = 149.9 V | VR = 180.2 V | VR = 200.2 V | IR = 500.1UA | IF = 100.1MA | IF = 1.001 A | IF = 3.001 A | IF = 5.001 A | IF = 10.00 A | IF = 15.01 A | IF = 20.00 A | IF = 30.00 A
Bias 2
| Soak Time = 0 mS | Soak Time = 0 mS | Soak Time = 0 mS | Soak Time = 0 mS | Soak Time = 0 mS | Soak Time = 0 mS | Soak Time = 0 mS | Soak Time = 0 mS | Soak Time = 0 mS

## Columnar
Operator | DP
Station | STI A
Product | NTSXX0200CTG
Process | 55598NG0
Start Date | 10/1/2014 | 11:07:13 AM
Finish Date
Part Number | DC @ -55C
Remarks
C:\STI DATA\55598NG0.DAT
Serial Number | Label | Sort | Bin | 1) IR [A] | 2) IR [A] | 3) IR [A] | 4) IR [A] | 5) IR [A] | 6) IR [A] | 7) IR [A] | 8) IR [A] | 9) IR [A] | 10) BVR [V] | 11) VF [V] | 12) VF [V] | 13) VF [V] | 14) VF [V] | 15) VF [V] | 16) VF [V] | 17) VF [V] | 18) VF [V]
|  |  |  | IR < 50.01MA | IR < 50.01MA | IR < 50.01MA | IR < 50.01MA | IR < 50.01MA | IR < 50.01MA | IR < 50.01MA | IR < 50.01MA | IR < 50.01MA | BVR > 200.2 V | VF < 4.000 V | VF < 4.000 V | VF < 4.000 V | VF < 4.000 V | VF < 4.000 V | VF < 4.000 V | VF < 4.000 V | VF < 4.000 V
|  |  |  | VR = 10.01 V | VR = 20.00 V | VR = 50.01 V | VR = 74.99 V | VR = 100.1 V | VR = 125.0 V | VR = 149.9 V | VR = 180.2 V | VR = 200.2 V | IR = 500.1UA | IF = 100.1MA | IF = 1.001 A | IF = 3.001 A | IF = 5.001 A | IF = 10.00 A | IF = 15.01 A | IF = 20.00 A | IF = 30.00 A
1 |  | FAIL |  | 3.124n | 4.689n | 7.977n | 11.58n | 17.02n | 27.60n | 41.91n | 101.5n | 19.40m | 186.2 | 441.0m | 529.0m | 637.0m | 729.0m | 920.0m | 1.138 | 1.376 | 1.943
2 |  | FAIL |  | 3.381n | 4.273n | 7.753n | 10.97n | 15.52n | 23.68n | 38.97n | 94.14n | 18.50m | 186.4 | 442.0m | 532.0m | 635.0m | 728.0m | 920.0m | 1.138 | 1.376 | 1.943
3 |  | FAIL |  | 3.183n | 4.360n | 7.897n | 11.10n | 16.37n | 24.53n | 40.69n | 97.92n | 15.70m | 187.2 | 443.0m | 530.0m | 637.0m | 728.0m | 922.0m | 1.14 | 1.38 | 1.951
4 |  | FAIL |  | 3.534n | 4.803n | 8.519n | 11.72n | 17.55n | 26.11n | 43.37n | 100.0n | 18.40m | 186 | 443.0m | 531.0m | 638.0m | 728.0m | 922.0m | 1.144 | 1.384 | 1.952
5 |  | FAIL |  | 3.491n | 4.573n | 8.400n | 11.71n | 16.93n | 25.20n | 40.94n | 96.33n | 14.10m | 187.9 | 442.0m | 530.0m | 637.0m | 729.0m | 923.0m | 1.146 | 1.388 | 1.965
6 |  | FAIL |  | 3.353n | 4.725n | 8.542n | 12.06n | 17.73n | 26.48n | 43.64n | 102.0n | 15.30m | 187.2 | 442.0m | 531.0m | 635.0m | 729.0m | 922.0m | 1.146 | 1.387 | 1.964
7 |  | FAIL |  | 3.086n | 4.190n | 7.462n | 10.68n | 15.52n | 23.23n | 38.45n | 93.05n | 15.90m | 187.3 | 442.0m | 532.0m | 636.0m | 729.0m | 922.0m | 1.143 | 1.383 | 1.958
8 |  | FAIL |  | 3.015n | 4.119n | 7.567n | 10.77n | 15.57n | 23.74n | 39.99n | 97.60n | 16.40m | 187.1 | 442.0m | 531.0m | 636.0m | 727.0m | 921.0m | 1.143 | 1.383 | 1.956
9 |  | FAIL |  | 3.386n | 4.790n | 8.546n | 12.15n | 17.92n | 27.00n | 44.60n | 105.6n | 19.00m | 186.2 | 443.0m | 530.0m | 637.0m | 728.0m | 919.0m | 1.138 | 1.376 | 1.944
10 |  | FAIL |  | 3.405n | 4.616n | 8.303n | 11.79n | 17.41n | 25.50n | 42.09n | 99.74n | 14.50m | 187.6 | 443.0m | 529.0m | 637.0m | 729.0m | 923.0m | 1.144 | 1.385 | 1.961
11 |  | FAIL |  | 3.428n | 4.779n | 8.530n | 11.90n | 17.26n | 25.96n | 43.42n | 101.3n | 18.50m | 186.2 | 440.0m | 530.0m | 635.0m | 729.0m | 920.0m | 1.14 | 1.379 | 1.949
12 |  | FAIL |  | 3.099n | 4.270n | 7.829n | 11.13n | 16.05n | 24.06n | 38.81n | 92.39n | 15.30m | 187.5 | 444.0m | 531.0m | 637.0m | 729.0m | 924.0m | 1.145 | 1.384 | 1.961
13 |  | FAIL |  | 3.018n | 4.351n | 7.827n | 10.98n | 15.93n | 23.80n | 39.14n | 94.87n | 18.80m | 186.1 | 443.0m | 531.0m | 639.0m | 729.0m | 922.0m | 1.142 | 1.381 | 1.953
14 |  | FAIL |  | 2.724n | 4.156n | 7.547n | 10.65n | 15.78n | 23.65n | 39.33n | 95.58n | 15.30m | 187.2 | 443.0m | 531.0m | 638.0m | 729.0m | 923.0m | 1.146 | 1.385 | 1.963
15 |  | FAIL |  | 3.552n | 4.548n | 8.104n | 11.60n | 16.62n | 25.52n | 42.57n | 100.8n | 15.50m | 187.3 | 442.0m | 531.0m | 637.0m | 729.0m | 922.0m | 1.145 | 1.387 | 1.968
16 |  | FAIL |  | 3.867n | 5.015n | 9.027n | 12.29n | 18.32n | 27.11n | 43.92n | 101.1n | 15.60m | 187.1 | 442.0m | 531.0m | 637.0m | 729.0m | 921.0m | 1.143 | 1.383 | 1.956
17 |  | FAIL |  | 3.171n | 4.394n | 7.938n | 11.22n | 16.29n | 24.09n | 39.81n | 94.97n | 14.70m | 187.7 | 441.0m | 530.0m | 637.0m | 732.0m | 924.0m | 1.146 | 1.389 | 1.967
18 |  | FAIL |  | 3.222n | 4.406n | 7.982n | 10.91n | 16.48n | 24.57n | 40.53n | 98.37n | 14.20m | 187.7 | 443.0m | 530.0m | 637.0m | 729.0m | 922.0m | 1.145 | 1.386 | 1.964
19 |  | FAIL |  | 3.348n | 4.583n | 8.171n | 11.56n | 16.64n | 24.89n | 40.84n | 98.17n | 18.00m | 186.4 | 441.0m | 530.0m | 636.0m | 728.0m | 920.0m | 1.141 | 1.379 | 1.952
20 |  | FAIL |  | 3.508n | 4.799n | 8.671n | 12.28n | 18.01n | 26.78n | 44.08n | 103.9n | 17.50m | 186.5 | 443.0m | 531.0m | 637.0m | 729.0m | 922.0m | 1.141 | 1.381 | 1.952
21 |  | FAIL |  | 3.781n | 5.173n | 9.348n | 12.82n | 19.07n | 28.44n | 46.85n | 110.0n | 19.50m | 185.9 | 442.0m | 529.0m | 635.0m | 727.0m | 917.0m | 1.135 | 1.373 | 1.937
22 |  | FAIL |  | 3.021n | MIN | 7.468n | 10.47n | 15.32n | 22.66n | 37.39n | 89.92n | 14.70m | 187.7 | 441.0m | 529.0m | 637.0m | 729.0m | 924.0m | 1.148 | 1.39 | 1.974
22 |  | FAIL |  | 3.067n | 4.194n | 7.488n | 10.58n | 15.32n | 22.89n | 37.57n | 90.46n | 14.70m | 187.7 | 441.0m | 530.0m | 637.0m | 729.0m | 922.0m | 1.146 | 1.391 | 1.973
23 |  | FAIL |  | 3.106n | 4.259n | 7.794n | 11.07n | 16.14n | 24.27n | 41.38n | 96.43n | 15.80m | 187.2 | 442.0m | 531.0m | 637.0m | 728.0m | 922.0m | 1.145 | 1.387 | 1.965
24 |  | FAIL |  | 3.276n | 4.041n | 7.750n | 11.22n | 16.32n | 24.60n | 40.75n | 99.16n | 16.30m | 187.3 | 442.0m | 531.0m | 636.0m | 729.0m | 921.0m | 1.142 | 1.383 | 1.956
25 |  | FAIL |  | 2.988n | 4.161n | 7.479n | 10.49n | 15.27n | 23.10n | 38.49n | 93.35n | 15.90m | 187.2 | 443.0m | 531.0m | 637.0m | 728.0m | 922.0m | 1.144 | 1.384 | 1.959
26 |  | FAIL |  | 3.954n | 5.350n | 9.517n | 13.57n | 19.62n | 29.41n | 48.29n | 113.2n | 19.80m | 185.9 | 443.0m | 531.0m | 637.0m | 728.0m | 917.0m | 1.138 | 1.376 | 1.943
27 |  | FAIL |  | 3.139n | 4.555n | 8.324n | 12.15n | 17.87n | 26.92n | 44.18n | 103.0n | 15.10m | 187.5 | 441.0m | 530.0m | 637.0m | 729.0m | 924.0m | 1.149 | 1.39 | 1.973
28 |  | FAIL |  | 3.593n | 5.106n | 9.345n | 13.36n | 19.65n | 29.56n | 49.27n | 114.7n | 14.50m | 187.6 | 441.0m | 531.0m | 635.0m | 728.0m | 921.0m | 1.144 | 1.384 | 1.96
29 |  | FAIL |  | 3.613n | 4.565n | 7.733n | 11.77n | 17.10n | 25.53n | 41.82n | 99.76n | 15.60m | 187.3 | 442.0m | 531.0m | 636.0m | 730.0m | 921.0m | 1.145 | 1.383 | 1.957
30 |  | FAIL |  | 3.074n | 4.125n | 7.509n | 10.48n | 15.40n | 23.05n | 38.04n | 90.94n | 15.60m | 187.5 | 443.0m | 531.0m | 636.0m | 728.0m | 923.0m | 1.145 | 1.387 | 1.964
1 |  | FAIL |  | 3.968n | 3.925n | 7.929n | 12.20n | 16.74n | 25.00n | 41.32n | 102.0n | 20.00m | 185.9 | 443.0m | 530.0m | 637.0m | 728.0m | 919.0m | 1.138 | 1.375 | 1.943
2 |  | FAIL |  | 3.313n | 4.147n | 7.921n | 11.73n | 15.97n | 23.83n | 39.53n | 96.08n | 19.30m | 186 | 443.0m | 529.0m | 637.0m | 728.0m | 921.0m | 1.138 | 1.376 | 1.946
3 |  | FAIL |  | 3.335n | 5.189n | 8.431n | 12.43n | 19.80n | 26.92n | 44.29n | 105.2n | 15.90m | 187.1 | 443.0m | 532.0m | 636.0m | 728.0m | 921.0m | 1.142 | 1.381 | 1.954
4 |  | FAIL |  | 3.314n | 4.542n | 7.504n | 11.31n | 16.26n | 24.29n | 39.80n | 95.45n | 18.30m | 186.5 | 442.0m | 531.0m | 637.0m | 731.0m | 925.0m | 1.146 | 1.387 | 1.964
5 |  | FAIL |  | 3.202n | 4.837n | 7.812n | 11.38n | 16.44n | 24.42n | 39.88n | 94.37n | 13.40m | 188.1 | 441.0m | 529.0m | 635.0m | 727.0m | 921.0m | 1.143 | 1.382 | 1.958
6 |  | FAIL |  | 3.689n | 4.931n | 8.969n | 12.25n | 17.72n | 26.38n | 43.19n | 100.0n | 15.60m | 187.3 | 442.0m | 531.0m | 637.0m | 730.0m | 922.0m | 1.143 | 1.385 | 1.959
7 |  | FAIL |  | 3.266n | 4.203n | 7.479n | 10.90n | 15.97n | 23.83n | 39.43n | 95.21n | 15.80m | 187 | 443.0m | 530.0m | 637.0m | 729.0m | 921.0m | 1.143 | 1.381 | 1.955
8 |  | FAIL |  | 3.123n | 4.223n | 7.508n | 10.80n | 15.72n | 23.53n | 38.76n | 93.51n | 16.20m | 186.8 | 443.0m | 531.0m | 637.0m | 729.0m | 922.0m | 1.143 | 1.384 | 1.959
9 |  | FAIL |  | 3.500n | 4.731n | 8.582n | 11.99n | 17.60n | 26.09n | 42.93n | 100.8n | 19.50m | 185.9 | 443.0m | 531.0m | 635.0m | 728.0m | 918.0m | 1.137 | 1.376 | 1.94
10 |  | FAIL |  | 3.575n | 5.046n | 7.977n | 11.04n | 16.14n | 25.54n | 39.33n | 93.10n | 13.70m | 187.8 | 442.0m | 528.0m | 639.0m | 729.0m | 922.0m | 1.145 | 1.385 | 1.961
11 |  | FAIL |  | 3.515n | 4.761n | 8.463n | 11.87n | 17.05n | 25.42n | 41.51n | 99.29n | 18.00m | 186.5 | 441.0m | 532.0m | 637.0m | 729.0m | 919.0m | 1.14 | 1.378 | 1.947
12 |  | FAIL |  | 3.409n | 4.649n | 8.090n | 11.52n | 16.73n | 24.80n | 40.49n | 96.56n | 15.30m | 187.2 | 443.0m | 532.0m | 637.0m | 728.0m | 922.0m | 1.142 | 1.384 | 1.961
13 |  | FAIL |  | 3.290n | 4.473n | 7.965n | 11.24n | 16.47n | 24.64n | 40.80n | 98.95n | 19.10m | 186 | 443.0m | 532.0m | 636.0m | 728.0m | 921.0m | 1.14 | 1.38 | 1.95
14 |  | FAIL |  | 3.018n | 4.081n | 7.291n | 10.35n | 15.03n | 22.36n | 37.26n | 90.79n | 15.40m | 187.3 | 443.0m | 530.0m | 637.0m | 731.0m | 923.0m | 1.144 | 1.385 | 1.963
15 |  | FAIL |  | 2.396n | 4.543n | 7.998n | 11.64n | 16.39n | 24.86n | 41.34n | 98.34n | 15.20m | 187.7 | 442.0m | 530.0m | 637.0m | 729.0m | 924.0m | 1.145 | 1.386 | 1.965
16 |  | FAIL |  | 3.336n | 4.604n | 8.109n | 11.51n | 16.78n | 25.01n | 41.23n | 98.49n | 15.00m | 187.7 | 442.0m | 530.0m | 635.0m | 728.0m | 921.0m | 1.143 | 1.382 | 1.956
17 |  | FAIL |  | 3.388n | 4.475n | 8.001n | 11.38n | 16.50n | 24.53n | 40.31n | 96.58n | 15.00m | 187.6 | 441.0m | 530.0m | 637.0m | 729.0m | 922.0m | 1.146 | 1.389 | 1.97
18 |  | FAIL |  | 2.638n | 4.146n | 7.373n | 10.37n | 16.45n | 22.32n | 36.62n | 87.81n | 13.80m | 187.9 | 442.0m | 531.0m | 637.0m | 729.0m | 924.0m | 1.146 | 1.387 | 1.967
19 |  | FAIL |  | 3.306n | 4.524n | 8.127n | 11.49n | 16.65n | 24.71n | 40.67n | 97.02n | 18.40m | 186.4 | 443.0m | 530.0m | 636.0m | 728.0m | 920.0m | 1.14 | 1.38 | 1.95
20 |  | FAIL |  | 4.484n | 6.110n | 10.56n | 15.08n | 21.43n | 31.01n | 49.79n | 112.9n | 17.30m | 186.6 | 441.0m | 529.0m | 635.0m | 728.0m | 922.0m | 1.142 | 1.383 | 1.954
21 |  | FAIL |  | 3.579n | 4.934n | 8.698n | 12.29n | 17.89n | 26.86n | 44.28n | 104.4n | 19.10m | 186.1 | 443.0m | 530.0m | 637.0m | 727.0m | 917.0m | 1.139 | 1.375 | 1.941
22 |  | FAIL |  | 3.308n | 4.509n | 8.026n | 11.22n | 16.30n | 24.34n | 39.60n | 94.77n | 15.00m | 187.6 | 440.0m | 529.0m | 637.0m | 730.0m | 924.0m | 1.148 | 1.392 | 1.977
23 |  | FAIL |  | 3.070n | 4.182n | 7.628n | 10.83n | 15.78n | 23.52n | 38.81n | 92.81n | 15.90m | 187.2 | 444.0m | 531.0m | 637.0m | 728.0m | 924.0m | 1.146 | 1.387 | 1.965
24 |  | FAIL |  | 3.303n | 4.588n | 8.254n | 11.96n | 16.99n | 25.34n | 41.83n | 102.2n | 16.30m | 187 | 443.0m | 529.0m | 636.0m | 729.0m | 922.0m | 1.141 | 1.383 | 1.957
25 |  | FAIL |  | 3.200n | 4.306n | 7.631n | 10.81n | 15.63n | 23.30n | 41.10n | 94.36n | 15.30m | 187.3 | 443.0m | 532.0m | 637.0m | 729.0m | 922.0m | 1.143 | 1.385 | 1.96
26 |  | FAIL |  | 3.354n | 5.185n | 9.463n | 13.40n | 19.38n | 29.00n | 47.85n | 112.6n | 20.00m | 185.6 | 442.0m | 531.0m | 636.0m | 728.0m | 919.0m | 1.137 | 1.375 | 1.944
27 |  | FAIL |  | 3.148n | 4.476n | 8.030n | 11.79n | 17.12n | 25.62n | 42.24n | 102.2n | 15.10m | 187.5 | 442.0m | 530.0m | 636.0m | 730.0m | 924.0m | 1.147 | 1.391 | 1.974
28 |  | FAIL |  | 3.501n | 4.755n | 8.967n | 12.24n | 19.72n | 26.61n | 43.70n | 101.4n | 14.90m | 187.5 | 441.0m | 530.0m | 635.0m | 728.0m | 921.0m | 1.143 | 1.383 | 1.959
29 |  | FAIL |  | 3.524n | 4.770n | 8.452n | 12.13n | 17.59n | 26.14n | 42.76n | 102.7n | 15.10m | 187.3 | 442.0m | 529.0m | 635.0m | 728.0m | 920.0m | 1.141 | 1.381 | 1.953
30 |  | FAIL |  | 3.324n | 4.544n | 8.255n | 11.63n | 17.02n | 25.25n | 41.52n | 99.21n | 15.60m | 187.3 | 442.0m | 530.0m | 637.0m | 729.0m | 924.0m | 1.145 | 1.386 | 1.964
| N |  |  | 61 | 60 | 61 | 61 | 61 | 61 | 61 | 61 | 61 | 61 | 61 | 61 | 61 | 61 | 61 | 61 | 61 | 61
| Minimun |  |  | 2.396n | 3.925n | 7.291n | 10.35n | 15.03n | 22.32n | 36.62n | 87.81n | 13.40m | 185.6 | 440.0m | 528.0m | 635.0m | 727.0m | 917.0m | 1.135 | 1.373 | 1.937
| Range |  |  | 2.088n | 2.185n | 3.269n | 4.730n | 6.400n | 8.690n | 13.17n | 26.89n | 6.600m | 2.5 | 4.000m | 4.000m | 4.000m | 5.000m | 8.000m | 14.00m | 19.00m | 40.00m
| Maximum |  |  | 4.484n | 6.110n | 10.56n | 15.08n | 21.43n | 31.01n | 49.79n | 114.7n | 20.00m | 188.1 | 444.0m | 532.0m | 639.0m | 732.0m | 925.0m | 1.149 | 1.392 | 1.977
| Mean |  |  | 3.326n | 4.573n | 8.161n | 11.60n | 16.94n | 25.24n | 41.53n | 98.84n | 16.40m | 187 | 442.2m | 530.4m | 636.5m | 728.7m | 921.6m | 1.143 | 1.383 | 1.957
| Std. Deviation |  |  | 320.9p | 386.0p | 626.9p | 861.8p | 1.319n | 1.821n | 2.862n | 5.784n | 1.852m | 653.1m | 909.6u | 955.3u | 941.2u | 943.8u | 1.849m | 3.135m | 4.592m | 9.367m
| Variance |  |  | 0.103a | 0.149a | 0.393a | 0.743a | 1.740a | 3.317a | 8.192a | 33.45a | 3.430u | 426.5m | 827.3n | 912.6n | 885.8n | 890.7n | 3.417u | 9.827u | 21.08u | 87.73u

## Datalog
Operator
Station
Product
Process
Start Date
Finish Date
Part Number | DC @ -55C
Remarks
Serial Number | Label | Sort | Bin | 1) IR [A] | 2) IR [A] | 3) IR [A] | 4) IR [A] | 5) IR [A] | 6) IR [A] | 7) IR [A] | 8) IR [A] | 9) IR [A] | 10) BVR [V] | 11) VF [V] | 12) VF [V] | 13) VF [V] | 14) VF [V] | 15) VF [V] | 16) VF [V] | 17) VF [V] | 18) VF [V]
|  |  |  | IR < 50.01MA | IR < 50.01MA | IR < 50.01MA | IR < 50.01MA | IR < 50.01MA | IR < 50.01MA | IR < 50.01MA | IR < 50.01MA | IR < 50.01MA | BVR > 200.2 V | VF < 4.000 V | VF < 4.000 V | VF < 4.000 V | VF < 4.000 V | VF < 4.000 V | VF < 4.000 V | VF < 4.000 V | VF < 4.000 V
|  |  |  | VR = 10.01 V | VR = 20.00 V | VR = 50.01 V | VR = 74.99 V | VR = 100.1 V | VR = 125.0 V | VR = 149.9 V | VR = 180.2 V | VR = 200.2 V | IR = 500.1UA | IF = 100.1MA | IF = 1.001 A | IF = 3.001 A | IF = 5.001 A | IF = 10.00 A | IF = 15.01 A | IF = 20.00 A | IF = 30.00 A
1 |  | FAIL |  | 3.124e-09 | 4.689e-09 | 7.977e-09 | 1.158e-08 | 1.702e-08 | 2.76e-08 | 4.191e-08 | 1.015e-07 | 0.0194 | 186.2 | 0.441 | 0.529 | 0.637 | 0.729 | 0.92 | 1.138 | 1.376 | 1.943
2 |  | FAIL |  | 3.381e-09 | 4.273e-09 | 7.753e-09 | 1.097e-08 | 1.552e-08 | 2.368e-08 | 3.897e-08 | 9.414e-08 | 0.0185 | 186.4 | 0.442 | 0.532 | 0.635 | 0.728 | 0.92 | 1.138 | 1.376 | 1.943
3 |  | FAIL |  | 3.183e-09 | 4.36e-09 | 7.897e-09 | 1.11e-08 | 1.637e-08 | 2.453e-08 | 4.069e-08 | 9.792e-08 | 0.0157 | 187.2 | 0.443 | 0.53 | 0.637 | 0.728 | 0.922 | 1.14 | 1.38 | 1.951
4 |  | FAIL |  | 3.534e-09 | 4.803e-09 | 8.519e-09 | 1.172e-08 | 1.755e-08 | 2.611e-08 | 4.337e-08 | 1e-07 | 0.0184 | 186 | 0.443 | 0.531 | 0.638 | 0.728 | 0.922 | 1.144 | 1.384 | 1.952
5 |  | FAIL |  | 3.491e-09 | 4.573e-09 | 8.4e-09 | 1.171e-08 | 1.693e-08 | 2.52e-08 | 4.094e-08 | 9.633e-08 | 0.0141 | 187.9 | 0.442 | 0.53 | 0.637 | 0.729 | 0.923 | 1.146 | 1.388 | 1.965
6 |  | FAIL |  | 3.353e-09 | 4.725e-09 | 8.542e-09 | 1.206e-08 | 1.773e-08 | 2.648e-08 | 4.364e-08 | 1.02e-07 | 0.0153 | 187.2 | 0.442 | 0.531 | 0.635 | 0.729 | 0.922 | 1.146 | 1.387 | 1.964
7 |  | FAIL |  | 3.086e-09 | 4.19e-09 | 7.462e-09 | 1.068e-08 | 1.552e-08 | 2.323e-08 | 3.845e-08 | 9.305e-08 | 0.0159 | 187.3 | 0.442 | 0.532 | 0.636 | 0.729 | 0.922 | 1.143 | 1.383 | 1.958
8 |  | FAIL |  | 3.015e-09 | 4.119e-09 | 7.567e-09 | 1.077e-08 | 1.557e-08 | 2.374e-08 | 3.999e-08 | 9.76e-08 | 0.0164 | 187.1 | 0.442 | 0.531 | 0.636 | 0.727 | 0.921 | 1.143 | 1.383 | 1.956
9 |  | FAIL |  | 3.386e-09 | 4.79e-09 | 8.546e-09 | 1.215e-08 | 1.792e-08 | 2.7e-08 | 4.46e-08 | 1.056e-07 | 0.019 | 186.2 | 0.443 | 0.53 | 0.637 | 0.728 | 0.919 | 1.138 | 1.376 | 1.944
10 |  | FAIL |  | 3.405e-09 | 4.616e-09 | 8.303e-09 | 1.179e-08 | 1.741e-08 | 2.55e-08 | 4.209e-08 | 9.974e-08 | 0.0145 | 187.6 | 0.443 | 0.529 | 0.637 | 0.729 | 0.923 | 1.144 | 1.385 | 1.961
11 |  | FAIL |  | 3.428e-09 | 4.779e-09 | 8.53e-09 | 1.19e-08 | 1.726e-08 | 2.596e-08 | 4.342e-08 | 1.013e-07 | 0.0185 | 186.2 | 0.44 | 0.53 | 0.635 | 0.729 | 0.92 | 1.14 | 1.379 | 1.949
12 |  | FAIL |  | 3.099e-09 | 4.27e-09 | 7.829e-09 | 1.113e-08 | 1.605e-08 | 2.406e-08 | 3.881e-08 | 9.239e-08 | 0.0153 | 187.5 | 0.444 | 0.531 | 0.637 | 0.729 | 0.924 | 1.145 | 1.384 | 1.961
13 |  | FAIL |  | 3.018e-09 | 4.351e-09 | 7.827e-09 | 1.098e-08 | 1.593e-08 | 2.38e-08 | 3.914e-08 | 9.487e-08 | 0.0188 | 186.1 | 0.443 | 0.531 | 0.639 | 0.729 | 0.922 | 1.142 | 1.381 | 1.953
14 |  | FAIL |  | 2.724e-09 | 4.156e-09 | 7.547e-09 | 1.065e-08 | 1.578e-08 | 2.365e-08 | 3.933e-08 | 9.558e-08 | 0.0153 | 187.2 | 0.443 | 0.531 | 0.638 | 0.729 | 0.923 | 1.146 | 1.385 | 1.963
15 |  | FAIL |  | 3.552e-09 | 4.548e-09 | 8.104e-09 | 1.16e-08 | 1.662e-08 | 2.552e-08 | 4.257e-08 | 1.008e-07 | 0.0155 | 187.3 | 0.442 | 0.531 | 0.637 | 0.729 | 0.922 | 1.145 | 1.387 | 1.968
16 |  | FAIL |  | 3.867e-09 | 5.015e-09 | 9.027e-09 | 1.229e-08 | 1.832e-08 | 2.711e-08 | 4.392e-08 | 1.011e-07 | 0.0156 | 187.1 | 0.442 | 0.531 | 0.637 | 0.729 | 0.921 | 1.143 | 1.383 | 1.956
17 |  | FAIL |  | 3.171e-09 | 4.394e-09 | 7.938e-09 | 1.122e-08 | 1.629e-08 | 2.409e-08 | 3.981e-08 | 9.497e-08 | 0.0147 | 187.7 | 0.441 | 0.53 | 0.637 | 0.732 | 0.924 | 1.146 | 1.389 | 1.967
18 |  | FAIL |  | 3.222e-09 | 4.406e-09 | 7.982e-09 | 1.091e-08 | 1.648e-08 | 2.457e-08 | 4.053e-08 | 9.837e-08 | 0.0142 | 187.7 | 0.443 | 0.53 | 0.637 | 0.729 | 0.922 | 1.145 | 1.386 | 1.964
19 |  | FAIL |  | 3.348e-09 | 4.583e-09 | 8.171e-09 | 1.156e-08 | 1.664e-08 | 2.489e-08 | 4.084e-08 | 9.817e-08 | 0.018 | 186.4 | 0.441 | 0.53 | 0.636 | 0.728 | 0.92 | 1.141 | 1.379 | 1.952
20 |  | FAIL |  | 3.508e-09 | 4.799e-09 | 8.671e-09 | 1.228e-08 | 1.801e-08 | 2.678e-08 | 4.408e-08 | 1.039e-07 | 0.0175 | 186.5 | 0.443 | 0.531 | 0.637 | 0.729 | 0.922 | 1.141 | 1.381 | 1.952
21 |  | FAIL |  | 3.781e-09 | 5.173e-09 | 9.348e-09 | 1.282e-08 | 1.907e-08 | 2.844e-08 | 4.685e-08 | 1.1e-07 | 0.0195 | 185.9 | 0.442 | 0.529 | 0.635 | 0.727 | 0.917 | 1.135 | 1.373 | 1.937
22 |  | FAIL |  | 3.067e-09 | 4.194e-09 | 7.488e-09 | 1.058e-08 | 1.532e-08 | 2.289e-08 | 3.757e-08 | 9.046e-08 | 0.0147 | 187.7 | 0.441 | 0.53 | 0.637 | 0.729 | 0.922 | 1.146 | 1.391 | 1.973
23 |  | FAIL |  | 3.106e-09 | 4.259e-09 | 7.794e-09 | 1.107e-08 | 1.614e-08 | 2.427e-08 | 4.138e-08 | 9.643e-08 | 0.0158 | 187.2 | 0.442 | 0.531 | 0.637 | 0.728 | 0.922 | 1.145 | 1.387 | 1.965
24 |  | FAIL |  | 3.276e-09 | 4.041e-09 | 7.75e-09 | 1.122e-08 | 1.632e-08 | 2.46e-08 | 4.075e-08 | 9.916e-08 | 0.0163 | 187.3 | 0.442 | 0.531 | 0.636 | 0.729 | 0.921 | 1.142 | 1.383 | 1.956
25 |  | FAIL |  | 2.988e-09 | 4.161e-09 | 7.479e-09 | 1.049e-08 | 1.527e-08 | 2.31e-08 | 3.849e-08 | 9.335e-08 | 0.0159 | 187.2 | 0.443 | 0.531 | 0.637 | 0.728 | 0.922 | 1.144 | 1.384 | 1.959
26 |  | FAIL |  | 3.954e-09 | 5.35e-09 | 9.517e-09 | 1.357e-08 | 1.962e-08 | 2.941e-08 | 4.829e-08 | 1.132e-07 | 0.0198 | 185.9 | 0.443 | 0.531 | 0.637 | 0.728 | 0.917 | 1.138 | 1.376 | 1.943
27 |  | FAIL |  | 3.139e-09 | 4.555e-09 | 8.324e-09 | 1.215e-08 | 1.787e-08 | 2.692e-08 | 4.418e-08 | 1.03e-07 | 0.0151 | 187.5 | 0.441 | 0.53 | 0.637 | 0.729 | 0.924 | 1.149 | 1.39 | 1.973
28 |  | FAIL |  | 3.593e-09 | 5.106e-09 | 9.345e-09 | 1.336e-08 | 1.965e-08 | 2.956e-08 | 4.927e-08 | 1.147e-07 | 0.0145 | 187.6 | 0.441 | 0.531 | 0.635 | 0.728 | 0.921 | 1.144 | 1.384 | 1.96
29 |  | FAIL |  | 3.613e-09 | 4.565e-09 | 7.733e-09 | 1.177e-08 | 1.71e-08 | 2.553e-08 | 4.182e-08 | 9.976e-08 | 0.0156 | 187.3 | 0.442 | 0.531 | 0.636 | 0.73 | 0.921 | 1.145 | 1.383 | 1.957
30 |  | FAIL |  | 3.074e-09 | 4.125e-09 | 7.509e-09 | 1.048e-08 | 1.54e-08 | 2.305e-08 | 3.804e-08 | 9.094e-08 | 0.0156 | 187.5 | 0.443 | 0.531 | 0.636 | 0.728 | 0.923 | 1.145 | 1.387 | 1.964
1 |  | FAIL |  | 3.968e-09 | 3.925e-09 | 7.929e-09 | 1.22e-08 | 1.674e-08 | 2.5e-08 | 4.132e-08 | 1.02e-07 | 0.02 | 185.9 | 0.443 | 0.53 | 0.637 | 0.728 | 0.919 | 1.138 | 1.375 | 1.943
2 |  | FAIL |  | 3.313e-09 | 4.147e-09 | 7.921e-09 | 1.173e-08 | 1.597e-08 | 2.383e-08 | 3.953e-08 | 9.608e-08 | 0.0193 | 186 | 0.443 | 0.529 | 0.637 | 0.728 | 0.921 | 1.138 | 1.376 | 1.946
3 |  | FAIL |  | 3.335e-09 | 5.189e-09 | 8.431e-09 | 1.243e-08 | 1.98e-08 | 2.692e-08 | 4.429e-08 | 1.052e-07 | 0.0159 | 187.1 | 0.443 | 0.532 | 0.636 | 0.728 | 0.921 | 1.142 | 1.381 | 1.954
4 |  | FAIL |  | 3.314e-09 | 4.542e-09 | 7.504e-09 | 1.131e-08 | 1.626e-08 | 2.429e-08 | 3.98e-08 | 9.545e-08 | 0.0183 | 186.5 | 0.442 | 0.531 | 0.637 | 0.731 | 0.925 | 1.146 | 1.387 | 1.964
5 |  | FAIL |  | 3.202e-09 | 4.837e-09 | 7.812e-09 | 1.138e-08 | 1.644e-08 | 2.442e-08 | 3.988e-08 | 9.437e-08 | 0.0134 | 188.1 | 0.441 | 0.529 | 0.635 | 0.727 | 0.921 | 1.143 | 1.382 | 1.958
6 |  | FAIL |  | 3.689e-09 | 4.931e-09 | 8.969e-09 | 1.225e-08 | 1.772e-08 | 2.638e-08 | 4.319e-08 | 1e-07 | 0.0156 | 187.3 | 0.442 | 0.531 | 0.637 | 0.73 | 0.922 | 1.143 | 1.385 | 1.959
7 |  | FAIL |  | 3.266e-09 | 4.203e-09 | 7.479e-09 | 1.09e-08 | 1.597e-08 | 2.383e-08 | 3.943e-08 | 9.521e-08 | 0.0158 | 187 | 0.443 | 0.53 | 0.637 | 0.729 | 0.921 | 1.143 | 1.381 | 1.955
8 |  | FAIL |  | 3.123e-09 | 4.223e-09 | 7.508e-09 | 1.08e-08 | 1.572e-08 | 2.353e-08 | 3.876e-08 | 9.351e-08 | 0.0162 | 186.8 | 0.443 | 0.531 | 0.637 | 0.729 | 0.922 | 1.143 | 1.384 | 1.959
9 |  | FAIL |  | 3.5e-09 | 4.731e-09 | 8.582e-09 | 1.199e-08 | 1.76e-08 | 2.609e-08 | 4.293e-08 | 1.008e-07 | 0.0195 | 185.9 | 0.443 | 0.531 | 0.635 | 0.728 | 0.918 | 1.137 | 1.376 | 1.94
10 |  | FAIL |  | 3.575e-09 | 5.046e-09 | 7.977e-09 | 1.104e-08 | 1.614e-08 | 2.554e-08 | 3.933e-08 | 9.31e-08 | 0.0137 | 187.8 | 0.442 | 0.528 | 0.639 | 0.729 | 0.922 | 1.145 | 1.385 | 1.961
11 |  | FAIL |  | 3.515e-09 | 4.761e-09 | 8.463e-09 | 1.187e-08 | 1.705e-08 | 2.542e-08 | 4.151e-08 | 9.929e-08 | 0.018 | 186.5 | 0.441 | 0.532 | 0.637 | 0.729 | 0.919 | 1.14 | 1.378 | 1.947
12 |  | FAIL |  | 3.409e-09 | 4.649e-09 | 8.09e-09 | 1.152e-08 | 1.673e-08 | 2.48e-08 | 4.049e-08 | 9.656e-08 | 0.0153 | 187.2 | 0.443 | 0.532 | 0.637 | 0.728 | 0.922 | 1.142 | 1.384 | 1.961
13 |  | FAIL |  | 3.29e-09 | 4.473e-09 | 7.965e-09 | 1.124e-08 | 1.647e-08 | 2.464e-08 | 4.08e-08 | 9.895e-08 | 0.0191 | 186 | 0.443 | 0.532 | 0.636 | 0.728 | 0.921 | 1.14 | 1.38 | 1.95
14 |  | FAIL |  | 3.018e-09 | 4.081e-09 | 7.291e-09 | 1.035e-08 | 1.503e-08 | 2.236e-08 | 3.726e-08 | 9.079e-08 | 0.0154 | 187.3 | 0.443 | 0.53 | 0.637 | 0.731 | 0.923 | 1.144 | 1.385 | 1.963
15 |  | FAIL |  | 2.396e-09 | 4.543e-09 | 7.998e-09 | 1.164e-08 | 1.639e-08 | 2.486e-08 | 4.134e-08 | 9.834e-08 | 0.0152 | 187.7 | 0.442 | 0.53 | 0.637 | 0.729 | 0.924 | 1.145 | 1.386 | 1.965
16 |  | FAIL |  | 3.336e-09 | 4.604e-09 | 8.109e-09 | 1.151e-08 | 1.678e-08 | 2.501e-08 | 4.123e-08 | 9.849e-08 | 0.015 | 187.7 | 0.442 | 0.53 | 0.635 | 0.728 | 0.921 | 1.143 | 1.382 | 1.956
17 |  | FAIL |  | 3.388e-09 | 4.475e-09 | 8.001e-09 | 1.138e-08 | 1.65e-08 | 2.453e-08 | 4.031e-08 | 9.658e-08 | 0.015 | 187.6 | 0.441 | 0.53 | 0.637 | 0.729 | 0.922 | 1.146 | 1.389 | 1.97
18 |  | FAIL |  | 2.638e-09 | 4.146e-09 | 7.373e-09 | 1.037e-08 | 1.645e-08 | 2.232e-08 | 3.662e-08 | 8.781e-08 | 0.0138 | 187.9 | 0.442 | 0.531 | 0.637 | 0.729 | 0.924 | 1.146 | 1.387 | 1.967
19 |  | FAIL |  | 3.306e-09 | 4.524e-09 | 8.127e-09 | 1.149e-08 | 1.665e-08 | 2.471e-08 | 4.067e-08 | 9.702e-08 | 0.0184 | 186.4 | 0.443 | 0.53 | 0.636 | 0.728 | 0.92 | 1.14 | 1.38 | 1.95
20 |  | FAIL |  | 4.484e-09 | 6.11e-09 | 1.056e-08 | 1.508e-08 | 2.143e-08 | 3.101e-08 | 4.979e-08 | 1.129e-07 | 0.0173 | 186.6 | 0.441 | 0.529 | 0.635 | 0.728 | 0.922 | 1.142 | 1.383 | 1.954
21 |  | FAIL |  | 3.579e-09 | 4.934e-09 | 8.698e-09 | 1.229e-08 | 1.789e-08 | 2.686e-08 | 4.428e-08 | 1.044e-07 | 0.0191 | 186.1 | 0.443 | 0.53 | 0.637 | 0.727 | 0.917 | 1.139 | 1.375 | 1.941
22 |  | FAIL |  | 3.308e-09 | 4.509e-09 | 8.026e-09 | 1.122e-08 | 1.63e-08 | 2.434e-08 | 3.96e-08 | 9.477e-08 | 0.015 | 187.6 | 0.44 | 0.529 | 0.637 | 0.73 | 0.924 | 1.148 | 1.392 | 1.977
23 |  | FAIL |  | 3.07e-09 | 4.182e-09 | 7.628e-09 | 1.083e-08 | 1.578e-08 | 2.352e-08 | 3.881e-08 | 9.281e-08 | 0.0159 | 187.2 | 0.444 | 0.531 | 0.637 | 0.728 | 0.924 | 1.146 | 1.387 | 1.965
24 |  | FAIL |  | 3.303e-09 | 4.588e-09 | 8.254e-09 | 1.196e-08 | 1.699e-08 | 2.534e-08 | 4.183e-08 | 1.022e-07 | 0.0163 | 187 | 0.443 | 0.529 | 0.636 | 0.729 | 0.922 | 1.141 | 1.383 | 1.957
25 |  | FAIL |  | 3.2e-09 | 4.306e-09 | 7.631e-09 | 1.081e-08 | 1.563e-08 | 2.33e-08 | 4.11e-08 | 9.436e-08 | 0.0153 | 187.3 | 0.443 | 0.532 | 0.637 | 0.729 | 0.922 | 1.143 | 1.385 | 1.96
26 |  | FAIL |  | 3.354e-09 | 5.185e-09 | 9.463e-09 | 1.34e-08 | 1.938e-08 | 2.9e-08 | 4.785e-08 | 1.126e-07 | 0.02 | 185.6 | 0.442 | 0.531 | 0.636 | 0.728 | 0.919 | 1.137 | 1.375 | 1.944
27 |  | FAIL |  | 3.148e-09 | 4.476e-09 | 8.03e-09 | 1.179e-08 | 1.712e-08 | 2.562e-08 | 4.224e-08 | 1.022e-07 | 0.0151 | 187.5 | 0.442 | 0.53 | 0.636 | 0.73 | 0.924 | 1.147 | 1.391 | 1.974
28 |  | FAIL |  | 3.501e-09 | 4.755e-09 | 8.967e-09 | 1.224e-08 | 1.972e-08 | 2.661e-08 | 4.37e-08 | 1.014e-07 | 0.0149 | 187.5 | 0.441 | 0.53 | 0.635 | 0.728 | 0.921 | 1.143 | 1.383 | 1.959
29 |  | FAIL |  | 3.524e-09 | 4.77e-09 | 8.452e-09 | 1.213e-08 | 1.759e-08 | 2.614e-08 | 4.276e-08 | 1.027e-07 | 0.0151 | 187.3 | 0.442 | 0.529 | 0.635 | 0.728 | 0.92 | 1.141 | 1.381 | 1.953
30 |  | FAIL |  | 3.324e-09 | 4.544e-09 | 8.255e-09 | 1.163e-08 | 1.702e-08 | 2.525e-08 | 4.152e-08 | 9.921e-08 | 0.0156 | 187.3 | 0.442 | 0.53 | 0.637 | 0.729 | 0.924 | 1.145 | 1.386 | 1.964
| N |  |  | 60 | 60 | 60 | 60 | 60 | 60 | 60 | 60 | 60 | 60 | 60 | 60 | 60 | 60 | 60 | 60 | 60 | 60
| Minimun |  |  | 2.396e-09 | 3.925e-09 | 7.291e-09 | 1.035e-08 | 1.503e-08 | 2.232e-08 | 3.662e-08 | 8.781e-08 | 0.0134 | 185.6 | 0.44 | 0.528 | 0.635 | 0.727 | 0.917 | 1.135 | 1.373 | 1.937
| Range |  |  | 2.088e-09 | 2.185e-09 | 3.269e-09 | 4.73e-09 | 6.4e-09 | 8.69e-09 | 1.317e-08 | 2.689e-08 | 0.0066 | 2.5 | 0.004 | 0.004 | 0.004 | 0.005 | 0.008 | 0.014 | 0.019 | 0.04
| Maximum |  |  | 4.484e-09 | 6.11e-09 | 1.056e-08 | 1.508e-08 | 2.143e-08 | 3.101e-08 | 4.979e-08 | 1.147e-07 | 0.02 | 188.1 | 0.444 | 0.532 | 0.639 | 0.732 | 0.925 | 1.149 | 1.392 | 1.977
| Mean |  |  | 3.331033e-09 | 4.572617e-09 | 8.172867e-09 | 1.162233e-08 | 1.696567e-08 | 2.5279e-08 | 4.15985e-08 | 9.89905e-08 | 0.01643167 | 186.9933 | 0.4422167 | 0.5304333 | 0.6365333 | 0.7286667 | 0.9215167 | 1.142717 | 1.3829 | 1.957083
| Std. Deviation |  |  | 3.210944e-10 | 3.859838e-10 | 6.255951e-10 | 8.562262e-10 | 1.313007e-09 | 1.805134e-09 | 2.834677e-09 | 5.713859e-09 | 0.001854312 | 0.6522105 | 0.0009036961 | 0.0009454022 | 0.0009471933 | 0.0009507654 | 0.001836464 | 0.003086832 | 0.004538722 | 0.009189699
| Variance |  |  | 1.031016e-19 | 1.489835e-19 | 3.913692e-19 | 7.331233e-19 | 1.723988e-18 | 3.258507e-18 | 8.035396e-18 | 3.264819e-17 | 3.438472e-06 | 0.4253785 | 8.166667e-07 | 8.937853e-07 | 8.971751e-07 | 9.039548e-07 | 3.372599e-06 | 9.528531e-06 | 2.06e-05 | 8.445056e-05