## Program Data
Operator | DP
Station | STI A
Product | NTSXX0200CTG
Process | 55598PM0
Start Date | 10/1/2014 | 11:28:24 AM
Finish Date
Part Number | DC @ +125C
Remarks
C:\STI TESTS\NTSXX0200CTGB.T60
| [1] | [2] | [3] | [4] | [5] | [6] | [7] | [8] | [9] | [10] | [11] | [12] | [13] | [14] | [15] | [16] | [17]
Limit | IR < 50.01MA | IR < 50.01MA | IR < 50.01MA | IR < 50.01MA | IR < 50.01MA | IR < 50.01MA | IR < 50.01MA | IR < 50.01MA | IR < 50.01MA | VF < 2.501 V | VF < 2.501 V | VF < 2.501 V | VF < 2.501 V | VF < 2.501 V | VF < 2.501 V | VF < 2.501 V | VF < 2.501 V
Bias 1 | VR = 10.01 V | VR = 20.00 V | VR = 50.01 V | VR = 74.99 V | VR = 100.1 V | VR = 125.0 V | VR = 149.9 V | VR = 180.2 V | VR = 200.2 V | IF = 100.1MA | IF = 1.001 A | IF = 3.001 A | IF = 5.001 A | IF = 10.00 A | IF = 15.01 A | IF = 20.00 A | IF = 30.00 A
Bias 2
| Soak Time = 0 mS | Soak Time = 0 mS | Soak Time = 0 mS | Soak Time = 0 mS | Soak Time = 0 mS | Soak Time = 0 mS | Soak Time = 0 mS | Soak Time = 0 mS | Soak Time = 0 mS

## Columnar
Operator | DP
Station | STI A
Product | NTSXX0200CTG
Process | 55598PM0
Start Date | 10/1/2014 | 11:28:24 AM
Finish Date
Part Number | DC @ +125C
Remarks
C:\STI DATA\55598PM0.DAT
Serial Number | Label | Sort | Bin | 1) IR [A] | 2) IR [A] | 3) IR [A] | 4) IR [A] | 5) IR [A] | 6) IR [A] | 7) IR [A] | 8) IR [A] | 9) IR [A] | 10) VF [V] | 11) VF [V] | 12) VF [V] | 13) VF [V] | 14) VF [V] | 15) VF [V] | 16) VF [V] | 17) VF [V]
|  |  |  | IR < 50.01MA | IR < 50.01MA | IR < 50.01MA | IR < 50.01MA | IR < 50.01MA | IR < 50.01MA | IR < 50.01MA | IR < 50.01MA | IR < 50.01MA | VF < 2.501 V | VF < 2.501 V | VF < 2.501 V | VF < 2.501 V | VF < 2.501 V | VF < 2.501 V | VF < 2.501 V | VF < 2.501 V
|  |  |  | VR = 10.01 V | VR = 20.00 V | VR = 50.01 V | VR = 74.99 V | VR = 100.1 V | VR = 125.0 V | VR = 149.9 V | VR = 180.2 V | VR = 200.2 V | IF = 100.1MA | IF = 1.001 A | IF = 3.001 A | IF = 5.001 A | IF = 10.00 A | IF = 15.01 A | IF = 20.00 A | IF = 30.00 A
1 | SORT 1 |  | 1 | 1.565m | 1.694m | 1.952m | 2.125m | 2.304m | 2.512m | 2.815m | 3.529m | 4.570m | 187.0m | 386.0m | 490.0m | 538.0m | 613.0m | 662.0m | 700.0m | 766.0m
2 | SORT 1 |  | 1 | 1.589m | 1.719m | 1.979m | 2.155m | 2.335m | 2.548m | 2.852m | 3.571m | 4.613m | 186.0m | 385.0m | 489.0m | 538.0m | 610.0m | 658.0m | 699.0m | 765.0m
3 | SORT 1 |  | 1 | 1.608m | 1.743m | 2.004m | 2.180m | 2.360m | 2.572m | 2.875m | 3.592m | 4.624m | 186.0m | 386.0m | 490.0m | 539.0m | 612.0m | 661.0m | 701.0m | 768.0m
4 | SORT 1 |  | 1 | 1.607m | 1.739m | 2.000m | 2.176m | 2.357m | 2.570m | 2.876m | 3.597m | 4.641m | 187.0m | 385.0m | 491.0m | 540.0m | 614.0m | 664.0m | 705.0m | 775.0m
5 | SORT 1 |  | 1 | 1.611m | 1.743m | 2.003m | 2.177m | 2.355m | 2.565m | 2.864m | 3.568m | 4.580m | 187.0m | 386.0m | 490.0m | 539.0m | 612.0m | 661.0m | 702.0m | 769.0m
6 | SORT 1 |  | 1 | 1.594m | 1.725m | 1.987m | 2.161m | 2.342m | 2.555m | 2.858m | 3.574m | 4.610m | 187.0m | 386.0m | 490.0m | 538.0m | 610.0m | 660.0m | 700.0m | 767.0m
7 | SORT 1 |  | 1 | 1.572m | 1.701m | 1.958m | 2.131m | 2.308m | 2.517m | 2.814m | 3.516m | 4.530m | 187.0m | 385.0m | 491.0m | 540.0m | 612.0m | 661.0m | 701.0m | 767.0m
8 | SORT 1 |  | 1 | 1.596m | 1.729m | 1.991m | 2.166m | 2.347m | 2.559m | 2.864m | 3.583m | 4.621m | 186.0m | 386.0m | 490.0m | 538.0m | 612.0m | 661.0m | 701.0m | 769.0m
9 | SORT 1 |  | 1 | 1.597m | 1.729m | 1.991m | 2.167m | 2.347m | 2.559m | 2.866m | 3.590m | 4.639m | 186.0m | 385.0m | 489.0m | 537.0m | 610.0m | 659.0m | 700.0m | 765.0m
10 | SORT 1 |  | 1 | 1.604m | 1.737m | 1.995m | 2.169m | 2.347m | 2.556m | 2.854m | 3.558m | 4.571m | 187.0m | 386.0m | 491.0m | 540.0m | 612.0m | 661.0m | 702.0m | 767.0m
11 | SORT 1 |  | 1 | 1.581m | 1.713m | 1.971m | 2.144m | 2.322m | 2.534m | 2.836m | 3.554m | 4.593m | 188.0m | 385.0m | 490.0m | 538.0m | 611.0m | 661.0m | 701.0m | 769.0m
12 | SORT 1 |  | 1 | 1.562m | 1.690m | 1.944m | 2.114m | 2.290m | 2.495m | 2.788m | 3.478m | 4.473m | 187.0m | 385.0m | 492.0m | 540.0m | 612.0m | 662.0m | 703.0m | 769.0m
13 | SORT 1 |  | 1 | 1.574m | 1.704m | 1.962m | 2.133m | 2.312m | 2.520m | 2.821m | 3.530m | 4.556m | 187.0m | 386.0m | 490.0m | 538.0m | 611.0m | 661.0m | 701.0m | 769.0m
14 | SORT 1 |  | 1 | 1.601m | 1.732m | 1.995m | 2.170m | 2.351m | 2.562m | 2.866m | 3.578m | 4.603m | 186.0m | 386.0m | 490.0m | 539.0m | 610.0m | 660.0m | 700.0m | 767.0m
15 | SORT 1 |  | 1 | 1.601m | 1.734m | 1.995m | 2.172m | 2.352m | 2.564m | 2.869m | 3.587m | 4.620m | 187.0m | 386.0m | 490.0m | 540.0m | 613.0m | 661.0m | 702.0m | 770.0m
16 | SORT 1 |  | 1 | 1.583m | 1.715m | 1.972m | 2.145m | 2.322m | 2.531m | 2.831m | 3.536m | 4.557m | 186.0m | 385.0m | 488.0m | 538.0m | 609.0m | 657.0m | 697.0m | 762.0m
17 | SORT 1 |  | 1 | 1.561m | 1.690m | 1.944m | 2.116m | 2.291m | 2.498m | 2.792m | 3.486m | 4.489m | 187.0m | 386.0m | 490.0m | 540.0m | 611.0m | 661.0m | 701.0m | 767.0m
18 | SORT 1 |  | 1 | 1.561m | 1.691m | 1.945m | 2.117m | 2.293m | 2.499m | 2.794m | 3.486m | 4.481m | 187.0m | 387.0m | 491.0m | 539.0m | 612.0m | 661.0m | 700.0m | 769.0m
19 | SORT 1 |  | 1 | 1.588m | 1.718m | 1.977m | 2.150m | 2.327m | 2.539m | 2.839m | 3.552m | 4.580m | 188.0m | 385.0m | 490.0m | 537.0m | 609.0m | 657.0m | 698.0m | 762.0m
20 | SORT 1 |  | 1 | 1.602m | 1.733m | 1.993m | 2.166m | 2.346m | 2.558m | 2.858m | 3.568m | 4.595m | 186.0m | 385.0m | 490.0m | 538.0m | 612.0m | 661.0m | 700.0m | 767.0m
21 | SORT 1 |  | 1 | 1.582m | 1.712m | 1.972m | 2.145m | 2.325m | 2.536m | 2.839m | 3.562m | 4.612m | 187.0m | 386.0m | 490.0m | 538.0m | 610.0m | 657.0m | 698.0m | 764.0m
22 | SORT 1 |  | 1 | 1.560m | 1.691m | 1.946m | 2.116m | 2.293m | 2.499m | 2.794m | 3.487m | 4.487m | 188.0m | 388.0m | 491.0m | 539.0m | 612.0m | 660.0m | 700.0m | 765.0m
23 | SORT 1 |  | 1 | 1.531m | 1.658m | 1.909m | 2.077m | 2.250m | 2.453m | 2.743m | 3.426m | 4.407m | 189.0m | 386.0m | 493.0m | 539.0m | 612.0m | 661.0m | 701.0m | 765.0m
24 |  | FAIL |  | 2.024m | 2.022m | 1.182 | 1.163 | 240.1m | 374.2m | 510.1m | 675.2m | 782.4m | MIN | MIN | MIN | MIN | MIN | MIN | MIN | MIN
24 |  | FAIL |  | 2.163m | 2.163m | 1.156 | 1.158 | 239.8m | 374.1m | 508.7m | 674.0m | 780.0m | MIN | MIN | MIN | MIN | MIN | MIN | MIN | MIN
24 |  | FAIL |  | 1.187m | 1.187m | 1.193 | 1.13 | 240.2m | 373.8m | 509.8m | 673.4m | 780.4m | MIN | MIN | MIN | MIN | MIN | MIN | MIN | MIN
25 | SORT 1 |  | 1 | 1.293m | 1.401m | 1.613m | 1.757m | 1.906m | 2.080m | 2.330m | 2.922m | 3.781m | 192.0m | 391.0m | 496.0m | 543.0m | 617.0m | 665.0m | 707.0m | 773.0m
26 | SORT 1 |  | 1 | 1.287m | 1.395m | 1.607m | 1.750m | 1.898m | 2.072m | 2.322m | 2.921m | 3.792m | 194.0m | 390.0m | 496.0m | 543.0m | 617.0m | 665.0m | 706.0m | 772.0m
27 | SORT 1 |  | 1 | 1.264m | 1.369m | 1.576m | 1.715m | 1.859m | 2.028m | 2.270m | 2.840m | 3.659m | 192.0m | 392.0m | 497.0m | 545.0m | 617.0m | 666.0m | 706.0m | 770.0m
28 | SORT 1 |  | 1 | 1.241m | 1.342m | 1.545m | 1.681m | 1.821m | 1.984m | 2.219m | 2.774m | 3.576m | 193.0m | 391.0m | 497.0m | 545.0m | 616.0m | 664.0m | 704.0m | 770.0m
29 | SORT 1 |  | 1 | 1.245m | 1.348m | 1.551m | 1.688m | 1.829m | 1.994m | 2.232m | 2.792m | 3.601m | 194.0m | 391.0m | 498.0m | 545.0m | 619.0m | 667.0m | 706.0m | 775.0m
30 | SORT 1 |  | 1 | 1.325m | 1.435m | 1.652m | 1.798m | 1.948m | 2.125m | 2.379m | 2.976m | 3.839m | 192.0m | 391.0m | 496.0m | 544.0m | 615.0m | 664.0m | 703.0m | 769.0m
1 | SORT 1 |  | 1 | 1.451m | 1.572m | 1.811m | 1.972m | 2.138m | 2.333m | 2.615m | 3.283m | 4.256m | 189.0m | 388.0m | 493.0m | 541.0m | 612.0m | 663.0m | 703.0m | 770.0m
2 | SORT 1 |  | 1 | 1.483m | 1.607m | 1.851m | 2.014m | 2.183m | 2.381m | 2.666m | 3.345m | 4.324m | 189.0m | 387.0m | 492.0m | 541.0m | 612.0m | 662.0m | 701.0m | 767.0m
3 | SORT 1 |  | 1 | 1.511m | 1.635m | 1.881m | 2.047m | 2.215m | 2.415m | 2.699m | 3.373m | 4.345m | 187.0m | 387.0m | 492.0m | 541.0m | 613.0m | 662.0m | 703.0m | 771.0m
4 | SORT 1 |  | 1 | 1.541m | 1.669m | 1.921m | 2.090m | 2.265m | 2.468m | 2.762m | 3.457m | 4.460m | 187.0m | 388.0m | 493.0m | 540.0m | 615.0m | 667.0m | 708.0m | 776.0m
5 | SORT 1 |  | 1 | 1.551m | 1.677m | 1.929m | 2.096m | 2.269m | 2.470m | 2.759m | 3.435m | 4.407m | 187.0m | 385.0m | 491.0m | 539.0m | 612.0m | 662.0m | 701.0m | 770.0m
6 | SORT 1 |  | 1 | 1.524m | 1.650m | 1.900m | 2.067m | 2.240m | 2.442m | 2.733m | 3.422m | 4.417m | 189.0m | 386.0m | 491.0m | 540.0m | 612.0m | 661.0m | 702.0m | 768.0m
7 | SORT 1 |  | 1 | 1.462m | 1.582m | 1.823m | 1.983m | 2.148m | 2.342m | 2.621m | 3.280m | 4.232m | 189.0m | 387.0m | 493.0m | 541.0m | 612.0m | 663.0m | 703.0m | 769.0m
8 | SORT 1 |  | 1 | 1.486m | 1.611m | 1.855m | 2.019m | 2.188m | 2.387m | 2.672m | 3.347m | 4.320m | 189.0m | 388.0m | 492.0m | 540.0m | 612.0m | 661.0m | 701.0m | 768.0m
9 | SORT 1 |  | 1 | 1.503m | 1.627m | 1.874m | 2.039m | 2.210m | 2.410m | 2.699m | 3.383m | 4.376m | 188.0m | 387.0m | 493.0m | 539.0m | 612.0m | 662.0m | 703.0m | 769.0m
10 | SORT 1 |  | 1 | 1.533m | 1.658m | 1.907m | 2.073m | 2.243m | 2.444m | 2.730m | 3.405m | 4.376m | 188.0m | 386.0m | 491.0m | 540.0m | 612.0m | 662.0m | 703.0m | 770.0m
11 | SORT 1 |  | 1 | 1.524m | 1.650m | 1.900m | 2.067m | 2.239m | 2.443m | 2.734m | 3.427m | 4.429m | 188.0m | 386.0m | 492.0m | 539.0m | 612.0m | 662.0m | 701.0m | 767.0m
12 | SORT 1 |  | 1 | 1.407m | 1.522m | 1.750m | 1.904m | 2.060m | 2.245m | 2.511m | 3.136m | 4.038m | 191.0m | 388.0m | 494.0m | 540.0m | 612.0m | 661.0m | 700.0m | 764.0m
13 | SORT 1 |  | 1 | 1.455m | 1.574m | 1.812m | 1.972m | 2.138m | 2.331m | 2.608m | 3.268m | 4.223m | 190.0m | 387.0m | 492.0m | 541.0m | 613.0m | 661.0m | 701.0m | 768.0m
14 | SORT 1 |  | 1 | 1.490m | 1.612m | 1.858m | 2.021m | 2.189m | 2.386m | 2.669m | 3.333m | 4.291m | 188.0m | 388.0m | 492.0m | 540.0m | 612.0m | 661.0m | 702.0m | 766.0m
15 | SORT 1 |  | 1 | 1.514m | 1.641m | 1.889m | 2.056m | 2.228m | 2.429m | 2.717m | 3.399m | 4.381m | 187.0m | 387.0m | 491.0m | 540.0m | 612.0m | 662.0m | 702.0m | 770.0m
16 | SORT 1 |  | 1 | 1.500m | 1.624m | 1.870m | 2.033m | 2.202m | 2.401m | 2.685m | 3.356m | 4.326m | 189.0m | 386.0m | 491.0m | 539.0m | 610.0m | 659.0m | 699.0m | 765.0m
17 | SORT 1 |  | 1 | 1.467m | 1.588m | 1.828m | 1.988m | 2.153m | 2.348m | 2.627m | 3.284m | 4.230m | 189.0m | 388.0m | 493.0m | 541.0m | 612.0m | 662.0m | 701.0m | 767.0m
18 | SORT 1 |  | 1 | 1.399m | 1.516m | 1.746m | 1.899m | 2.056m | 2.242m | 2.509m | 3.133m | 4.036m | 190.0m | 388.0m | 494.0m | 544.0m | 614.0m | 663.0m | 703.0m | 771.0m
19 | SORT 1 |  | 1 | 1.465m | 1.586m | 1.823m | 1.984m | 2.149m | 2.341m | 2.620m | 3.277m | 4.226m | 191.0m | 387.0m | 491.0m | 540.0m | 612.0m | 662.0m | 699.0m | 764.0m
20 | SORT 1 |  | 1 | 1.486m | 1.608m | 1.850m | 2.012m | 2.178m | 2.373m | 2.655m | 3.317m | 4.274m | 188.0m | 386.0m | 493.0m | 541.0m | 614.0m | 664.0m | 704.0m | 771.0m
21 | SORT 1 |  | 1 | 1.476m | 1.597m | 1.839m | 2.002m | 2.169m | 2.365m | 2.651m | 3.327m | 4.309m | 187.0m | 386.0m | 493.0m | 540.0m | 613.0m | 662.0m | 702.0m | 769.0m
22 | SORT 1 |  | 1 | 1.448m | 1.567m | 1.806m | 1.964m | 2.128m | 2.319m | 2.593m | 3.238m | 4.166m | 190.0m | 388.0m | 493.0m | 540.0m | 612.0m | 662.0m | 703.0m | 769.0m
23 | SORT 1 |  | 1 | 1.306m | 1.416m | 1.630m | 1.776m | 1.923m | 2.098m | 2.347m | 2.938m | 3.787m | 193.0m | 391.0m | 496.0m | 543.0m | 616.0m | 665.0m | 704.0m | 772.0m
24 | SORT 1 |  | 1 | 1.394m | 1.510m | 1.738m | 1.892m | 2.050m | 2.233m | 2.501m | 3.128m | 4.051m | 192.0m | 390.0m | 496.0m | 545.0m | 621.0m | 673.0m | 715.0m | 788.0m
25 | SORT 1 |  | 1 | 1.431m | 1.550m | 1.785m | 1.943m | 2.106m | 2.299m | 2.575m | 3.224m | 4.165m | 190.0m | 389.0m | 493.0m | 541.0m | 614.0m | 664.0m | 703.0m | 770.0m
26 | SORT 1 |  | 1 | 1.440m | 1.559m | 1.796m | 1.954m | 2.118m | 2.312m | 2.590m | 3.253m | 4.219m | 189.0m | 388.0m | 491.0m | 541.0m | 614.0m | 664.0m | 703.0m | 771.0m
27 | SORT 1 |  | 1 | 1.424m | 1.543m | 1.776m | 1.933m | 2.094m | 2.283m | 2.553m | 3.189m | 4.103m | 189.0m | 388.0m | 493.0m | 540.0m | 612.0m | 661.0m | 701.0m | 765.0m
28 | SORT 1 |  | 1 | 1.427m | 1.544m | 1.774m | 1.929m | 2.089m | 2.276m | 2.542m | 3.172m | 4.082m | 190.0m | 388.0m | 494.0m | 540.0m | 612.0m | 660.0m | 698.0m | 763.0m
29 | SORT 1 |  | 1 | 1.381m | 1.494m | 1.719m | 1.869m | 2.025m | 2.205m | 2.465m | 3.079m | 3.962m | 191.0m | 390.0m | 494.0m | 541.0m | 615.0m | 665.0m | 705.0m | 772.0m
30 | SORT 1 |  | 1 | 1.423m | 1.542m | 1.774m | 1.931m | 2.092m | 2.280m | 2.550m | 3.190m | 4.111m | 191.0m | 388.0m | 494.0m | 541.0m | 614.0m | 662.0m | 703.0m | 769.0m
| N |  |  | 62 | 62 | 62 | 62 | 62 | 62 | 62 | 62 | 62 | 59 | 59 | 59 | 59 | 59 | 59 | 59 | 59
| Minimun |  |  | 1.187m | 1.187m | 1.545m | 1.681m | 1.821m | 1.984m | 2.219m | 2.774m | 3.576m | 186.0m | 385.0m | 488.0m | 537.0m | 609.0m | 657.0m | 697.0m | 762.0m
| Range |  |  | 976.0u | 976.0u | 1.191 | 1.161 | 238.4m | 372.2m | 507.9m | 672.4m | 778.8m | 8.000m | 7.000m | 10.00m | 8.000m | 12.00m | 16.00m | 18.00m | 26.00m
| Maximum |  |  | 2.163m | 2.163m | 1.193 | 1.163 | 240.2m | 374.2m | 510.1m | 675.2m | 782.4m | 194.0m | 392.0m | 498.0m | 545.0m | 621.0m | 673.0m | 715.0m | 788.0m
| Mean |  |  | 1.506m | 1.623m | 58.72m | 57.59m | 13.70m | 20.37m | 27.20m | 35.80m | 41.89m | 188.7m | 387.2m | 492.2m | 540.2m | 612.7m | 662.0m | 702.1m | 768.7m
| Std. Deviation |  |  | 152.3u | 148.5u | 254.2m | 248.4m | 51.45m | 80.40m | 109.7m | 145.1m | 168.0m | 2.162m | 1.880m | 2.250m | 1.994m | 2.294m | 2.603m | 2.834m | 3.951m
| Variance |  |  | 23.18n | 22.06n | 64.64m | 61.72m | 2.648m | 6.464m | 12.02m | 21.06m | 28.23m | 4.676u | 3.534u | 5.063u | 3.977u | 5.262u | 6.776u | 8.030u | 15.61u

## Datalog
Operator
Station
Product
Process
Start Date
Finish Date
Part Number | DC @ +125C
Remarks
Serial Number | Label | Sort | Bin | 1) IR [A] | 2) IR [A] | 3) IR [A] | 4) IR [A] | 5) IR [A] | 6) IR [A] | 7) IR [A] | 8) IR [A] | 9) IR [A] | 10) VF [V] | 11) VF [V] | 12) VF [V] | 13) VF [V] | 14) VF [V] | 15) VF [V] | 16) VF [V] | 17) VF [V]
|  |  |  | IR < 50.01MA | IR < 50.01MA | IR < 50.01MA | IR < 50.01MA | IR < 50.01MA | IR < 50.01MA | IR < 50.01MA | IR < 50.01MA | IR < 50.01MA | VF < 2.501 V | VF < 2.501 V | VF < 2.501 V | VF < 2.501 V | VF < 2.501 V | VF < 2.501 V | VF < 2.501 V | VF < 2.501 V
|  |  |  | VR = 10.01 V | VR = 20.00 V | VR = 50.01 V | VR = 74.99 V | VR = 100.1 V | VR = 125.0 V | VR = 149.9 V | VR = 180.2 V | VR = 200.2 V | IF = 100.1MA | IF = 1.001 A | IF = 3.001 A | IF = 5.001 A | IF = 10.00 A | IF = 15.01 A | IF = 20.00 A | IF = 30.00 A
1 | SORT 1 |  | 1 | 0.001565 | 0.001694 | 0.001952 | 0.002125 | 0.002304 | 0.002512 | 0.002815 | 0.003529 | 0.00457 | 0.187 | 0.386 | 0.49 | 0.538 | 0.613 | 0.662 | 0.7 | 0.766
2 | SORT 1 |  | 1 | 0.001589 | 0.001719 | 0.001979 | 0.002155 | 0.002335 | 0.002548 | 0.002852 | 0.003571 | 0.004613 | 0.186 | 0.385 | 0.489 | 0.538 | 0.61 | 0.658 | 0.699 | 0.765
3 | SORT 1 |  | 1 | 0.001608 | 0.001743 | 0.002004 | 0.00218 | 0.00236 | 0.002572 | 0.002875 | 0.003592 | 0.004624 | 0.186 | 0.386 | 0.49 | 0.539 | 0.612 | 0.661 | 0.701 | 0.768
4 | SORT 1 |  | 1 | 0.001607 | 0.001739 | 0.002 | 0.002176 | 0.002357 | 0.00257 | 0.002876 | 0.003597 | 0.004641 | 0.187 | 0.385 | 0.491 | 0.54 | 0.614 | 0.664 | 0.705 | 0.775
5 | SORT 1 |  | 1 | 0.001611 | 0.001743 | 0.002003 | 0.002177 | 0.002355 | 0.002565 | 0.002864 | 0.003568 | 0.00458 | 0.187 | 0.386 | 0.49 | 0.539 | 0.612 | 0.661 | 0.702 | 0.769
6 | SORT 1 |  | 1 | 0.001594 | 0.001725 | 0.001987 | 0.002161 | 0.002342 | 0.002555 | 0.002858 | 0.003574 | 0.00461 | 0.187 | 0.386 | 0.49 | 0.538 | 0.61 | 0.66 | 0.7 | 0.767
7 | SORT 1 |  | 1 | 0.001572 | 0.001701 | 0.001958 | 0.002131 | 0.002308 | 0.002517 | 0.002814 | 0.003516 | 0.00453 | 0.187 | 0.385 | 0.491 | 0.54 | 0.612 | 0.661 | 0.701 | 0.767
8 | SORT 1 |  | 1 | 0.001596 | 0.001729 | 0.001991 | 0.002166 | 0.002347 | 0.002559 | 0.002864 | 0.003583 | 0.004621 | 0.186 | 0.386 | 0.49 | 0.538 | 0.612 | 0.661 | 0.701 | 0.769
9 | SORT 1 |  | 1 | 0.001597 | 0.001729 | 0.001991 | 0.002167 | 0.002347 | 0.002559 | 0.002866 | 0.00359 | 0.004639 | 0.186 | 0.385 | 0.489 | 0.537 | 0.61 | 0.659 | 0.7 | 0.765
10 | SORT 1 |  | 1 | 0.001604 | 0.001737 | 0.001995 | 0.002169 | 0.002347 | 0.002556 | 0.002854 | 0.003558 | 0.004571 | 0.187 | 0.386 | 0.491 | 0.54 | 0.612 | 0.661 | 0.702 | 0.767
11 | SORT 1 |  | 1 | 0.001581 | 0.001713 | 0.001971 | 0.002144 | 0.002322 | 0.002534 | 0.002836 | 0.003554 | 0.004593 | 0.188 | 0.385 | 0.49 | 0.538 | 0.611 | 0.661 | 0.701 | 0.769
12 | SORT 1 |  | 1 | 0.001562 | 0.00169 | 0.001944 | 0.002114 | 0.00229 | 0.002495 | 0.002788 | 0.003478 | 0.004473 | 0.187 | 0.385 | 0.492 | 0.54 | 0.612 | 0.662 | 0.703 | 0.769
13 | SORT 1 |  | 1 | 0.001574 | 0.001704 | 0.001962 | 0.002133 | 0.002312 | 0.00252 | 0.002821 | 0.00353 | 0.004556 | 0.187 | 0.386 | 0.49 | 0.538 | 0.611 | 0.661 | 0.701 | 0.769
14 | SORT 1 |  | 1 | 0.001601 | 0.001732 | 0.001995 | 0.00217 | 0.002351 | 0.002562 | 0.002866 | 0.003578 | 0.004603 | 0.186 | 0.386 | 0.49 | 0.539 | 0.61 | 0.66 | 0.7 | 0.767
15 | SORT 1 |  | 1 | 0.001601 | 0.001734 | 0.001995 | 0.002172 | 0.002352 | 0.002564 | 0.002869 | 0.003587 | 0.00462 | 0.187 | 0.386 | 0.49 | 0.54 | 0.613 | 0.661 | 0.702 | 0.77
16 | SORT 1 |  | 1 | 0.001583 | 0.001715 | 0.001972 | 0.002145 | 0.002322 | 0.002531 | 0.002831 | 0.003536 | 0.004557 | 0.186 | 0.385 | 0.488 | 0.538 | 0.609 | 0.657 | 0.697 | 0.762
17 | SORT 1 |  | 1 | 0.001561 | 0.00169 | 0.001944 | 0.002116 | 0.002291 | 0.002498 | 0.002792 | 0.003486 | 0.004489 | 0.187 | 0.386 | 0.49 | 0.54 | 0.611 | 0.661 | 0.701 | 0.767
18 | SORT 1 |  | 1 | 0.001561 | 0.001691 | 0.001945 | 0.002117 | 0.002293 | 0.002499 | 0.002794 | 0.003486 | 0.004481 | 0.187 | 0.387 | 0.491 | 0.539 | 0.612 | 0.661 | 0.7 | 0.769
19 | SORT 1 |  | 1 | 0.001588 | 0.001718 | 0.001977 | 0.00215 | 0.002327 | 0.002539 | 0.002839 | 0.003552 | 0.00458 | 0.188 | 0.385 | 0.49 | 0.537 | 0.609 | 0.657 | 0.698 | 0.762
20 | SORT 1 |  | 1 | 0.001602 | 0.001733 | 0.001993 | 0.002166 | 0.002346 | 0.002558 | 0.002858 | 0.003568 | 0.004595 | 0.186 | 0.385 | 0.49 | 0.538 | 0.612 | 0.661 | 0.7 | 0.767
21 | SORT 1 |  | 1 | 0.001582 | 0.001712 | 0.001972 | 0.002145 | 0.002325 | 0.002536 | 0.002839 | 0.003562 | 0.004612 | 0.187 | 0.386 | 0.49 | 0.538 | 0.61 | 0.657 | 0.698 | 0.764
22 | SORT 1 |  | 1 | 0.00156 | 0.001691 | 0.001946 | 0.002116 | 0.002293 | 0.002499 | 0.002794 | 0.003487 | 0.004487 | 0.188 | 0.388 | 0.491 | 0.539 | 0.612 | 0.66 | 0.7 | 0.765
23 | SORT 1 |  | 1 | 0.001531 | 0.001658 | 0.001909 | 0.002077 | 0.00225 | 0.002453 | 0.002743 | 0.003426 | 0.004407 | 0.189 | 0.386 | 0.493 | 0.539 | 0.612 | 0.661 | 0.701 | 0.765
24 |  | FAIL |  | 0.001187 | 0.001187 | 1.193 | 1.13 | 0.2402 | 0.3738 | 0.5098 | 0.6734 | 0.7804 | MIN | MIN | MIN | MIN | MIN | MIN | MIN | MIN
25 | SORT 1 |  | 1 | 0.001293 | 0.001401 | 0.001613 | 0.001757 | 0.001906 | 0.00208 | 0.00233 | 0.002922 | 0.003781 | 0.192 | 0.391 | 0.496 | 0.543 | 0.617 | 0.665 | 0.707 | 0.773
26 | SORT 1 |  | 1 | 0.001287 | 0.001395 | 0.001607 | 0.00175 | 0.001898 | 0.002072 | 0.002322 | 0.002921 | 0.003792 | 0.194 | 0.39 | 0.496 | 0.543 | 0.617 | 0.665 | 0.706 | 0.772
27 | SORT 1 |  | 1 | 0.001264 | 0.001369 | 0.001576 | 0.001715 | 0.001859 | 0.002028 | 0.00227 | 0.00284 | 0.003659 | 0.192 | 0.392 | 0.497 | 0.545 | 0.617 | 0.666 | 0.706 | 0.77
28 | SORT 1 |  | 1 | 0.001241 | 0.001342 | 0.001545 | 0.001681 | 0.001821 | 0.001984 | 0.002219 | 0.002774 | 0.003576 | 0.193 | 0.391 | 0.497 | 0.545 | 0.616 | 0.664 | 0.704 | 0.77
29 | SORT 1 |  | 1 | 0.001245 | 0.001348 | 0.001551 | 0.001688 | 0.001829 | 0.001994 | 0.002232 | 0.002792 | 0.003601 | 0.194 | 0.391 | 0.498 | 0.545 | 0.619 | 0.667 | 0.706 | 0.775
30 | SORT 1 |  | 1 | 0.001325 | 0.001435 | 0.001652 | 0.001798 | 0.001948 | 0.002125 | 0.002379 | 0.002976 | 0.003839 | 0.192 | 0.391 | 0.496 | 0.544 | 0.615 | 0.664 | 0.703 | 0.769
1 | SORT 1 |  | 1 | 0.001451 | 0.001572 | 0.001811 | 0.001972 | 0.002138 | 0.002333 | 0.002615 | 0.003283 | 0.004256 | 0.189 | 0.388 | 0.493 | 0.541 | 0.612 | 0.663 | 0.703 | 0.77
2 | SORT 1 |  | 1 | 0.001483 | 0.001607 | 0.001851 | 0.002014 | 0.002183 | 0.002381 | 0.002666 | 0.003345 | 0.004324 | 0.189 | 0.387 | 0.492 | 0.541 | 0.612 | 0.662 | 0.701 | 0.767
3 | SORT 1 |  | 1 | 0.001511 | 0.001635 | 0.001881 | 0.002047 | 0.002215 | 0.002415 | 0.002699 | 0.003373 | 0.004345 | 0.187 | 0.387 | 0.492 | 0.541 | 0.613 | 0.662 | 0.703 | 0.771
4 | SORT 1 |  | 1 | 0.001541 | 0.001669 | 0.001921 | 0.00209 | 0.002265 | 0.002468 | 0.002762 | 0.003457 | 0.00446 | 0.187 | 0.388 | 0.493 | 0.54 | 0.615 | 0.667 | 0.708 | 0.776
5 | SORT 1 |  | 1 | 0.001551 | 0.001677 | 0.001929 | 0.002096 | 0.002269 | 0.00247 | 0.002759 | 0.003435 | 0.004407 | 0.187 | 0.385 | 0.491 | 0.539 | 0.612 | 0.662 | 0.701 | 0.77
6 | SORT 1 |  | 1 | 0.001524 | 0.00165 | 0.0019 | 0.002067 | 0.00224 | 0.002442 | 0.002733 | 0.003422 | 0.004417 | 0.189 | 0.386 | 0.491 | 0.54 | 0.612 | 0.661 | 0.702 | 0.768
7 | SORT 1 |  | 1 | 0.001462 | 0.001582 | 0.001823 | 0.001983 | 0.002148 | 0.002342 | 0.002621 | 0.00328 | 0.004232 | 0.189 | 0.387 | 0.493 | 0.541 | 0.612 | 0.663 | 0.703 | 0.769
8 | SORT 1 |  | 1 | 0.001486 | 0.001611 | 0.001855 | 0.002019 | 0.002188 | 0.002387 | 0.002672 | 0.003347 | 0.00432 | 0.189 | 0.388 | 0.492 | 0.54 | 0.612 | 0.661 | 0.701 | 0.768
9 | SORT 1 |  | 1 | 0.001503 | 0.001627 | 0.001874 | 0.002039 | 0.00221 | 0.00241 | 0.002699 | 0.003383 | 0.004376 | 0.188 | 0.387 | 0.493 | 0.539 | 0.612 | 0.662 | 0.703 | 0.769
10 | SORT 1 |  | 1 | 0.001533 | 0.001658 | 0.001907 | 0.002073 | 0.002243 | 0.002444 | 0.00273 | 0.003405 | 0.004376 | 0.188 | 0.386 | 0.491 | 0.54 | 0.612 | 0.662 | 0.703 | 0.77
11 | SORT 1 |  | 1 | 0.001524 | 0.00165 | 0.0019 | 0.002067 | 0.002239 | 0.002443 | 0.002734 | 0.003427 | 0.004429 | 0.188 | 0.386 | 0.492 | 0.539 | 0.612 | 0.662 | 0.701 | 0.767
12 | SORT 1 |  | 1 | 0.001407 | 0.001522 | 0.00175 | 0.001904 | 0.00206 | 0.002245 | 0.002511 | 0.003136 | 0.004038 | 0.191 | 0.388 | 0.494 | 0.54 | 0.612 | 0.661 | 0.7 | 0.764
13 | SORT 1 |  | 1 | 0.001455 | 0.001574 | 0.001812 | 0.001972 | 0.002138 | 0.002331 | 0.002608 | 0.003268 | 0.004223 | 0.19 | 0.387 | 0.492 | 0.541 | 0.613 | 0.661 | 0.701 | 0.768
14 | SORT 1 |  | 1 | 0.00149 | 0.001612 | 0.001858 | 0.002021 | 0.002189 | 0.002386 | 0.002669 | 0.003333 | 0.004291 | 0.188 | 0.388 | 0.492 | 0.54 | 0.612 | 0.661 | 0.702 | 0.766
15 | SORT 1 |  | 1 | 0.001514 | 0.001641 | 0.001889 | 0.002056 | 0.002228 | 0.002429 | 0.002717 | 0.003399 | 0.004381 | 0.187 | 0.387 | 0.491 | 0.54 | 0.612 | 0.662 | 0.702 | 0.77
16 | SORT 1 |  | 1 | 0.0015 | 0.001624 | 0.00187 | 0.002033 | 0.002202 | 0.002401 | 0.002685 | 0.003356 | 0.004326 | 0.189 | 0.386 | 0.491 | 0.539 | 0.61 | 0.659 | 0.699 | 0.765
17 | SORT 1 |  | 1 | 0.001467 | 0.001588 | 0.001828 | 0.001988 | 0.002153 | 0.002348 | 0.002627 | 0.003284 | 0.00423 | 0.189 | 0.388 | 0.493 | 0.541 | 0.612 | 0.662 | 0.701 | 0.767
18 | SORT 1 |  | 1 | 0.001399 | 0.001516 | 0.001746 | 0.001899 | 0.002056 | 0.002242 | 0.002509 | 0.003133 | 0.004036 | 0.19 | 0.388 | 0.494 | 0.544 | 0.614 | 0.663 | 0.703 | 0.771
19 | SORT 1 |  | 1 | 0.001465 | 0.001586 | 0.001823 | 0.001984 | 0.002149 | 0.002341 | 0.00262 | 0.003277 | 0.004226 | 0.191 | 0.387 | 0.491 | 0.54 | 0.612 | 0.662 | 0.699 | 0.764
20 | SORT 1 |  | 1 | 0.001486 | 0.001608 | 0.00185 | 0.002012 | 0.002178 | 0.002373 | 0.002655 | 0.003317 | 0.004274 | 0.188 | 0.386 | 0.493 | 0.541 | 0.614 | 0.664 | 0.704 | 0.771
21 | SORT 1 |  | 1 | 0.001476 | 0.001597 | 0.001839 | 0.002002 | 0.002169 | 0.002365 | 0.002651 | 0.003327 | 0.004309 | 0.187 | 0.386 | 0.493 | 0.54 | 0.613 | 0.662 | 0.702 | 0.769
22 | SORT 1 |  | 1 | 0.001448 | 0.001567 | 0.001806 | 0.001964 | 0.002128 | 0.002319 | 0.002593 | 0.003238 | 0.004166 | 0.19 | 0.388 | 0.493 | 0.54 | 0.612 | 0.662 | 0.703 | 0.769
23 | SORT 1 |  | 1 | 0.001306 | 0.001416 | 0.00163 | 0.001776 | 0.001923 | 0.002098 | 0.002347 | 0.002938 | 0.003787 | 0.193 | 0.391 | 0.496 | 0.543 | 0.616 | 0.665 | 0.704 | 0.772
24 | SORT 1 |  | 1 | 0.001394 | 0.00151 | 0.001738 | 0.001892 | 0.00205 | 0.002233 | 0.002501 | 0.003128 | 0.004051 | 0.192 | 0.39 | 0.496 | 0.545 | 0.621 | 0.673 | 0.715 | 0.788
25 | SORT 1 |  | 1 | 0.001431 | 0.00155 | 0.001785 | 0.001943 | 0.002106 | 0.002299 | 0.002575 | 0.003224 | 0.004165 | 0.19 | 0.389 | 0.493 | 0.541 | 0.614 | 0.664 | 0.703 | 0.77
26 | SORT 1 |  | 1 | 0.00144 | 0.001559 | 0.001796 | 0.001954 | 0.002118 | 0.002312 | 0.00259 | 0.003253 | 0.004219 | 0.189 | 0.388 | 0.491 | 0.541 | 0.614 | 0.664 | 0.703 | 0.771
27 | SORT 1 |  | 1 | 0.001424 | 0.001543 | 0.001776 | 0.001933 | 0.002094 | 0.002283 | 0.002553 | 0.003189 | 0.004103 | 0.189 | 0.388 | 0.493 | 0.54 | 0.612 | 0.661 | 0.701 | 0.765
28 | SORT 1 |  | 1 | 0.001427 | 0.001544 | 0.001774 | 0.001929 | 0.002089 | 0.002276 | 0.002542 | 0.003172 | 0.004082 | 0.19 | 0.388 | 0.494 | 0.54 | 0.612 | 0.66 | 0.698 | 0.763
29 | SORT 1 |  | 1 | 0.001381 | 0.001494 | 0.001719 | 0.001869 | 0.002025 | 0.002205 | 0.002465 | 0.003079 | 0.003962 | 0.191 | 0.39 | 0.494 | 0.541 | 0.615 | 0.665 | 0.705 | 0.772
30 | SORT 1 |  | 1 | 0.001423 | 0.001542 | 0.001774 | 0.001931 | 0.002092 | 0.00228 | 0.00255 | 0.00319 | 0.004111 | 0.191 | 0.388 | 0.494 | 0.541 | 0.614 | 0.662 | 0.703 | 0.769
| N |  |  | 60 | 60 | 60 | 60 | 60 | 60 | 60 | 60 | 60 | 59 | 59 | 59 | 59 | 59 | 59 | 59 | 59
| Minimun |  |  | 0.001187 | 0.001187 | 0.001545 | 0.001681 | 0.001821 | 0.001984 | 0.002219 | 0.002774 | 0.003576 | 0.186 | 0.385 | 0.488 | 0.537 | 0.609 | 0.657 | 0.697 | 0.762
| Range |  |  | 0.000424 | 0.000556 | 1.191455 | 1.128319 | 0.238379 | 0.371816 | 0.507581 | 0.670626 | 0.776824 | 0.008 | 0.007 | 0.01 | 0.008 | 0.012 | 0.016 | 0.018 | 0.026
| Maximum |  |  | 0.001611 | 0.001743 | 1.193 | 1.13 | 0.2402 | 0.3738 | 0.5098 | 0.6734 | 0.7804 | 0.194 | 0.392 | 0.498 | 0.545 | 0.621 | 0.673 | 0.715 | 0.788
| Mean |  |  | 0.001486233 | 0.001607467 | 0.02171073 | 0.0208215 | 0.006157033 | 0.008578083 | 0.01112363 | 0.01450885 | 0.0172437 | 0.188661 | 0.3871864 | 0.4921525 | 0.5402373 | 0.6127458 | 0.6620169 | 0.7020678 | 0.768661
| Std. Deviation |  |  | 0.0001081981 | 0.0001221417 | 0.1537758 | 0.1456214 | 0.03072728 | 0.04794936 | 0.06547025 | 0.0865045 | 0.1001933 | 0.002162455 | 0.001879789 | 0.002250008 | 0.001994293 | 0.002293869 | 0.002602992 | 0.002833691 | 0.003950601
| Variance |  |  | 1.170683e-08 | 1.491859e-08 | 0.02364699 | 0.0212056 | 0.0009441659 | 0.002299142 | 0.004286354 | 0.007483029 | 0.01003871 | 4.676213e-06 | 3.533606e-06 | 5.062537e-06 | 3.977206e-06 | 5.261835e-06 | 6.77557e-06 | 8.029807e-06 | 1.560725e-05